## General Information
1 - General Information
Spreadsheet number and name | Additional information
1 - General Information | Summary of this spreadsheet
2 - Table 1 - starting material | Starting material compositions
3 - Table 2 - experimental conditions | Experimental conditions
4 - Table 3 - Major oxides and S contents data after equilibrium experiments | Major oxides and sulfur contents of the glasses after equilibration experiments
5 - Table 4 - Major oxides and S contents data after equilibrium experiments with various Air/SO2 ratios | Major oxides and sulfur contents of the glass products at 1573 K and different Air/SO2 ratios
6 - Table S1 - Time series data | Major oxides and sulfur contents of the glasses (CMAS 1 and NIB) from the time series
7 - Tables S2 - SIMS vs EPMA | Sulfur contents of various glasses from this study measured by both EPMA and SIMS methods
8 - Figure 8 - Data from other studies | Log CS6+ data from previous studies showed in the Fig. 8
9 - Figure 9 - Degassing Simulation data | Data used in the Fig. 9 degassing simulation
10 - Figure 11 -Water effect on log CS6+ | Data from Moretti and Ottonelo (2005) model to determine the effect of water on the sulfate capacity
11 - Figure 12 - Degassing model with water effect on log CS6+ | Data used for the Figure 12 showing the water effect on the S degassing simulation
12 - Figure S2 - Degassing simulation holding fO2 conditions | Data sued for the Fig. S2 showing the effect of non-evolution of the fO2 on the S degasssing simulation
13 Figure S3 - log CS6+ comparison between Moretti and Ottonello (2005) model and this study measured data | Data from the Figure S3
14 Figure S4 -Comparison with O'Neill and Mavrogenes (2022) equation | Comparison of measured lnCS6+ and calculated lnCS6+ using O'Neill and Mavrogenes (2022) equation
15 - Sulfate capacity calculation spreadsheet | Spreadsheet to use the equation developped in this study to determine log CS6+
16 - EPMA parameters and standards informations | Example of EPMA analyses parameters (e.g., peak duration, spectrometers and crystals informations…)
17 - L17 secondary standard composition for EPMA calibration | Compositon with all oxides for L17 secondary standard
18 - SIMS standards | Compositon with all oxides for L17 secondary standard
Composition in major oxides of the standards used for the sulfur calibration

## Table 1_starting materials
2 - Table 1 - starting material
| Composition | SiO2 | Al2O3 | MgO | CaO | FeO | TiO2 | K2O | Na2O | MnO | P2O5 | Total | n
| T-Basalt | 47.0(1) | 16.4(1) | 4.3(1) | 9.4(1) | 10.3(2) | 3.33(4) | 1.87(3) | 4.68(4) | 0.21(2) | (1.24)a | 98.7 | 10
| Lunar Basalt | 42.3(2) | 11.9(1) | 7.5(1) | 9.6(1) | 16.9(1) | 8.34(6) | 0.20(3) | 0.88(2) | 0.58(2) | - | 98.2 | 10
| NIB | 49.6(1) | 14.6(1) | 8.7(1) | 12.4(1) | 9.0(1) | 0.92(2) | 0.21(6) | 2.25(6) | 0.17(5) | (0.30) | 98.2 | 10
| Nephelinite | 41.7(1) | 14.2(1) | 8.0(1) | 13.9(1) | 9.9(1) | 2.68(1) | 3.21(3) | 3.95(4) | 2.45(2) | - | 99.9 | 8
| Andac | 61.6(9) | 19.0(9) | 2.0(2) | 4.1(3) | 4.9(3) | 1.04(4) | 4.60(9) | 0.87(3) | b.d.l. | - | 98.1 | 8
| B-A | 53.9(5) | 14.6(2) | 9.4(2) | 9.9(2) | 6.4(1) | 0.61(1) | 1.34(5) | 2.79(6) | b.d.l. | - | 99 | 8
| Andesite | 61.1(6) | 18.0(2) | 3.5(1) | 6.9(2) | 3.9(1) | 0.61(1) | 1.19(4) | 4.07(6) | b.d.l. |  | 99.2 | 10
| Basanite | 43.8(1) | 10.9(1) | 13.1(1) | 9.4(1) | 11.5(1) | 2.28(3) | 1.89(2) | 3.94(4) | 0.18(5) | (1.45)b | 98.4 | 10
| T-Phonolite | 53.3(9) | 22.9(9) | 1.9(1) | 4.8(3) | 4.4(1) | 1.50(6) | 3.64(9) | 7.77(9) | b.d.l. | - | 100.4 | 8
| Rhyolite | 73.2(9) | 14.8(9) | 0.3(1) | 1.0(1) | 1.1(4) | 0.31(5) | 6.08(9) | 2.61(7) | b.d.l. | - | 99.4 | 8
| SLC | 39.9(1) | 10.9(1) | 15.4(1) | 17.3(1) | 14.4(1) | b.d.l. | b.d.l. | 0.13(3) | b.d.l. | - | 98 | 8
| CMAS1 | 48.4(1) | 16.8(2) | 12.4(1) | 22.3(1) | b.d.l. | b.d.l. | b.d.l. | b.d.l. | b.d.l. | - | 100.1 | 10
| CMAS2 | 45.5(1) | 18.7(1) | 17.4(1) | 18.4(1) | b.d.l. | b.d.l. | b.d.l. | b.d.l. | b.d.l. | - | 100.1 | 10
| CMAS3 | 50.4(1) | 15.6(1) | 14.5(1) | 19.6(1) | b.d.l. | b.d.l. | b.d.l. | b.d.l. | b.d.l. | - | 100.2 | 10

## Table 2_experimental conditions
3 - Table 2 - experimental conditions
| Temperature (K) | Air | SO2 | Air/SO2 | log(fO2) | ΔFMQ | log(fS2) | t (h)
| 1473 | 37.5 | 62.5 | 0.6 | -1.1 | 7.2 | -16.22 | 10
| 1523 | 37.5 | 62.5 | 0.6 | -1.1 | 6.6 | -15.38 | 10
| 1573 | 37.5 | 62.5 | 0.6 | -1.1 | 6.1 | -14.6 | 10
| 1573 | 10 | 90 | 0.11 | -1.68 | 5.5 | -13.13 | 10
| 1573 | 80 | 20 | 4 | -0.77 | 6.5 | -15.87 | 10
| 1623 | 37.5 | 62.5 | 0.6 | -1.1 | 5.6 | -13.86 | 10
| 1673 | 37.5 | 62.5 | 0.6 | -1.1 | 5.2 | -13.16 | 10
| 1723 | 37.5 | 62.5 | 0.6 | -1.1 | 4.7 | -12.51 | 8
| 1773 | 37.5 | 62.5 | 0.6 | -1.1 | 4.3 | -11.89 | 6

## Table 3_data after eq. exp.
4 - Table 3 - data after equilibrium experiments
| Sample | Temparature (K) | SiO2 | Al2O3 | MgO | CaO | FeO | TiO2 | K2O | Na2O | MnO | P2O5 | SO4 | Total | S (ppm) | Log Cs | n
| T-Basalt | 1473 | 49.1(2) | 16.6(1) | 4.3(1) | 9.8(1) | 7.63(9) | 2.97(6) | 1.30(6) | 4.28(9) | 0.23(5) | (1.24)a | 0.465(12) | 97.9 | 1550(40) | 9.0(2) | 20 (EPMA)
| NIB |  | 49.1(3) | 14.4(1) | 8.5(1) | 12.4(1) | 8.88(9) | 0.93(4) | 0.41(6) | 2.41(5) | 0.19(5) | (0.30) | 0.543(12) | 98.1 | 1810(40) | 9.0(2) | 20 (EPMA)
| Nephelinite |  | 43.2(1) | 14.3(1) | 7.9(1) | 14.4(1) | 8.73(4) | 2.93(7) | 0.49(9) | 2.58(6) | 2.51(6) |  | 1.227(42) | 98.3 | 4090(140) | 9.4(2) | 20 (EPMA)
| Basanite |  | 47.2(1) | 12.1(1) | 10.4(5) | 10.7(2) | 9.30(9) | 2.55(7) | 0.58(6) | 2.92(6) | 0.19(5) | (1.45)b | 0.771(36) | 98.1 | 2570(120) | 9.2(2) | 20 (EPMA)
| T-Phonolite |  | 57.7(2) | 20.7(2) | 2.0(1) | 4.6(1) | 4.88(7) | 1.64(5) | 2.62(5) | 6.03(9) | 0.14(6) |  | 0.219(15) | 100.1 | 730(50) | 8.6(2) | 30 (EPMA)
| Lunar Basalt | 1523 | 47.0(5) | 13.0(1) | 8.0(1) | 11.0(1) | 11.07(36) | 5.35(40) | 0.24(7) | 1.68(6) | 0.49(6) |  | 0.150(3) | 98 | 500(10) | 8.0(2) | 20 (EPMA)
| NIB |  | 50.1(1) | 14.8(1) | 8.7(1) | 12.3(1) | 9.10(6) | 0.92(6) | 0.24(7) | 2.09(7) | 0.18(5) | (0.30) | 0.246(6) | 99 | 820(20) | 8.3(2) | 30 (EPMA)
| Nephelinite |  | 43.3(9) | 14.6(1) | 8.1(2) | 13.8(9) | 9.81(9) | 2.75(9) | 0.47(9) | 2.51(9) | 2.42(9) |  | 0.570(78) | 98.4 | 1900(260) | 8.6(2) | 20 (EPMA)
| B-A |  | 55.3(2) | 14.4(1) | 8.9(1) | 9.5(1) | 5.94(7) | 0.62(6) | 1.47(7) | 3.01(6) | b.d.l. |  | 0.162(48) | 99.3 | 540(160) | 8.1(2) | 20 (EPMA)
| Andesite |  | 62.2(3) | 18.0(2) | 3.3(1) | 6.6(1) | 3.53(6) | 0.61(7) | 1.25(7) | 4.83(6) | b.d.l. |  | 0.029(12) | 100.3 | 95(40) | 7.3(2) | 20 (EPMA)
| Basanite |  | 46.1(9) | 11.7(1) | 12.2(1) | 10.1(2) | 10.88(92) | 2.41(5) | 0.49(6) | 2.95(6) | 0.19(7) | (1.45)b | 0.393(12) | 99 | 1310(40) | 8.5(2) | 20 (EPMA)
| T-Phonolite |  | 57.5(2) | 21.5(3) | 2.0(1) | 4.6(1) | 4.9(7) | 1.66(8) | 2.42(6) | 5.34(9) | 0.14(7) |  | 0.147(9) | 100.2 | 490(30) | 8.0(2) | 40 (EPMA)
| SLC |  | 43.4(2) | 11.6(1) | 12.1(3) | 19.9(1) | 10.67(55) | b.d.l. | b.d.l. | 0.56(7) | b.d.l. |  | 0.951(21) | 99.2 | 3170(70) | 8.8(2) | 20 (EPMA)
| T-Basalt | 1573 | 48.5(1) | 16.9(1) | 4.5(1) | 9.6(1) | 10.77(5) | 3.60(5) | 0.29(3) | 3.39(4) | 0.23(3) | (1.24)a | 0.069(6) | 99 | 230(20) | 7.3(1) | 20 (EPMA)
| Lunar Basalt |  | 42.9(1) | 12.0(1) | 7.7(1) | 10.0(2) | 15.14(19) | 7.44(5) | b.d.l. | 2.00(9) | 0.57(3) |  | 0.066(6) | 97.8 | 220(20) | 7.3(1) | 15 (EPMA)
| NIB |  | 49.5(1) | 14.7(1) | 8.8(1) | 12.2(1) | 9.1(1) | 0.93(2) | 0.14(1) | 2.49(5) | 0.17(2) | (0.30) | 0.135(6) | 98.5 | 450(20) | 7.6(1) | 20 (EPMA)
| Nephelinite |  | 41.5(1) | 14.4(1) | 8.3(1) | 14.3(1) | 10.68(8) | 2.93(5) | 0.22(7) | 2.33(7) | 2.72(7) |  | 0.246(9) | 97.6 | 820(30) | 7.9(1) | 20 (EPMA)
| Andac |  | 66.1(9) | 15.5(6) | 1.8(2) | 3.2(2) | 4.10(9) | 0.93(7) | 4.85(9) | 1.87(4) | b.d.l. |  | 0.011(3) | 98.4 | 35(10) | 6.5(1) | 5 (SIMS)
| B-A |  | 54.3(1) | 14.1(1) | 9.2(1) | 9.6(1) | 6.22(5) | 0.60(6) | 1.13(5) | 3.07(6) | b.d.l. |  | 0.111(6) | 98.4 | 370(20) | 7.5(1) | 20 (EPMA)
| Andesite |  | 62.2(1) | 17.0(1) | 3.3(1) | 6.5(1) | 3.53(7) | 0.63(7) | 1.38(6) | 4.73(7) | b.d.l. |  | 0.018(3) | 99.3 | 59(10) | 6.7(1) | 5 (SIMS)
| Basanite |  | 45.7(1) | 11.5(1) | 13.5(1) | 9.7(1) | 11.7(1) | 2.45(2) | b.d.l. | 2.09(4) | 0.20(4) | (1.45)b | 0.135(6) | 98.5 | 450(20) | 7.6(1) | 20 (EPMA)
| T-Phonolite |  | 57.7(2) | 20.6(1) | 2.1(1) | 4.8(1) | 4.92(8) | 1.66(7) | 2.44(5) | 6.28(8) | 0.15(5) |  | 0.066(3) | 100.6 | 220(10) | 7.3(1) | 20 (EPMA)
| SLC |  | 42.0(1) | 10.8(1) | 14.1(1) | 18.2(1) | 11.86(6) | b.d.l. | b.d.l. | 0.58(5) | b.d.l. |  | 0.474(6) | 98 | 1579(20) | 8.2(2) | 15 (EPMA)
| Rhyolite |  | 70.2(9) | 16.4(9) | 0.3(1) | 1.1(2) | 1.09(7) | 0.32(5) | 6.93(9) | 2.47(19) | b.d.l. |  | 0.004(3) | 98.9 | 14(9) | 6.1(3) | 5 (SIMS)
| CMAS1 |  | 47.6(1) | 16.9(1) | 11.9(1) | 21.9(1) | b.d.l. | b.d.l. | b.d.l. | 0.90(1) | b.d.l. |  | 0.582(7) | 99.8 | 1940(25) | 8.2(2) | 20 (EPMA)
| CMAS2 |  | 45.0(1) | 20.1(1) | 14.1(1) | 19.2(1) | b.d.l. | b.d.l. | b.d.l. | 0.79(3) | b.d.l. |  | 0.456(9) | 99.6 | 1520(30) | 8.1(2) | 20 (EPMA)
| CMAS3 |  | 49.1(1) | 15.3(1) | 14.4(1) | 19.1(1) | b.d.l. | b.d.l. | b.d.l. | 0.78(4) | b.d.l. |  | 0.435(9) | 99.5 | 1450(30) | 8.1(1) | 20 (EPMA)
| Sample | Temparature (K) | SiO2 | Al2O3 | MgO | CaO | FeO | TiO2 | K2O | Na2O | MnO | P2O5 | SO4 | Total | S (ppm) | Log Cs | n
| T-Basalt | 1623 | 48.3(1) | 16.4(1) | 4.3(1) | 9.5(1) | 10.63(5) | 3.46(6) | 0.93(4) | 4.03(6) | 0.24(4) | (1.24)a | 0.045(3) | 99 | 150(10) | 6.8(2) | 20 (EPMA)
| Lunar Basalt |  | 42.7(1) | 11.1(1) | 7.0(1) | 9.3(1) | 16.89(8) | 8.39(5) | 0.11(5) | 1.68(5) | 0.51(4) |  | 0.019(7) | 97.7 | 64(22) | 6.4(2) | 5 (SIMS)
| NIB |  | 49.6(1) | 14.7(1) | 8.6(1) | 12.4(1) | 9.21(5) | 0.94(7) | 0.20(5) | 2.26(6) | 0.19(5) | (0.30) | 0.063(3) | 98.4 | 210(10) | 6.9(2) | 20 (EPMA)
| Nephelinite |  | 42.1(1) | 14.6(1) | 8.2(1) | 14.3(1) | 10.67(6) | 2.90(6) | 0.14(4) | 2.17(5) | 2.75(6) |  | 0.123(6) | 98 | 410(20) | 7.2(2) | 20 (EPMA)
| Andac |  | 65.6(5) | 15.9(2) | 1.4(1) | 3.4(1) | 4.03(6) | 0.92(4) | 5.06(5) | 1.99(9) | b.d.l. |  | 0.008(3) | 98.3 | 25(9) | 6.0(2) | 5 (SIMS)
| B-A |  | 54.3(2) | 14.4(1) | 9.0(1) | 9.6(1) | 6.43(4) | 0.58(6) | 1.10(4) | 2.88(5) | b.d.l. |  | 0.051(6) | 98.3 | 170(20) | 6.8(2) | 20 (EPMA)
| Andesite |  | 62.4(1) | 17.0(1) | 3.2(1) | 6.5(1) | 3.49(4) | 0.61(6) | 1.55(5) | 5.19(5) | b.d.l. |  | 0.020(4) | 99.9 | 65(12) | 6.4(2) | 5 (SIMS)
| Basanite |  | 45.6(1) | 11.4(1) | 13.5(1) | 9.7(1) | 11.76(6) | 2.44(7) | 0.13(6) | 2.49(6) | 0.20(5) | (1.45)b | 0.084(3) | 98.9 | 280(10) | 7.0(2) | 20 (EPMA)
| T-Phonolite |  | 58.1(2) | 20.6(1) | 2.1(1) | 4.8(1) | 5.01(4) | 1.65(5) | 2.08(5) | 6.23(9) | 0.15(4) |  | 0.039(3) | 100.7 | 130(10) | 6.7(2) | 25 (EPMA)
| SLC |  | 40.5(1) | 10.6(1) | 15.0(1) | 17.4(1) | 13.39(8) | b.d.l. | b.d.l. | 0.64(7) | b.d.l. |  | 0.264(6) | 97.8 | 880(20) | 7.5(2) | 20 (EPMA)
| Rhyolite |  | 72.8(9) | 14.4(8) | 0.3(1) | 1.0(2) | 1.15(9) | 0.31(4) | 7.48(9) | 1.51(9) | b.d.l. |  | 0.003(3) | 98.9 | 10(9) | 5.6(2) | 5 (SIMS)
| CMAS1 |  | 48.0(1) | 16.5(1) | 11.9(1) | 21.7(1) | b.d.l. | b.d.l. | b.d.l. | 0.74(6) | b.d.l. |  | 0.267(6) | 99.1 | 890(20) | 7.5(2) | 20 (EPMA)
| CMAS2 |  | 44.9(1) | 19.0(1) | 16.0(1) | 18.5(1) | b.d.l. | b.d.l. | b.d.l. | 0.71(6) | b.d.l. |  | 0.216(6) | 99.3 | 720(20) | 7.4(2) | 20 (EPMA)
| CMAS3 |  | 49.4(1) | 15.3(1) | 14.3(1) | 19.2(1) | b.d.l. | b.d.l. | b.d.l. | 0.95(5) | b.d.l. |  | 0.213(6) | 99.5 | 710(20) | 7.4(2) | 20 (EPMA)
| T-Basalt | 1673 | 49.0(2) | 17.0(1) | 4.5(1) | 9.6(1) | 10.65(7) | 3.58(5) | 0.24(5) | 3.79(4) | 0.23(4) | (1.24)a | 0.018(5) | 99.8 | 59(16) | 6.0(2) | 20 (EPMA)
| Lunar Basalt |  | 41.2(4) | 11.5(1) | 7.3(2) | 9.1(5) | 17.03(75) | 8.66(9) | b.d.l. | 2.04(9) | 0.68(5) |  | 0.026(14) | 97.5 | 87(48) | 6.2(2) | 20 (EPMA)
| NIB |  | 49.7(1) | 14.8(1) | 8.8(1) | 12.2(1) | 9.04(6) | 0.93(4) | 0.15(2) | 2.42(7) | 0.18(3) | (0.30) | 0.036(6) | 98.5 | 120(20) | 6.3(2) | 20 (EPMA)
| Nephelinite |  | 42.8(1) | 14.8(1) | 8.3(1) | 13.6(1) | 10.47(9) | 2.97(6) | 0.11(4) | 2.17(5) | 2.65(6) |  | 0.06 | 97.9 | 200(30) | 6.5(2) | 20 (EPMA)
| Andac |  | 65.6(4) | 16.5(1) | 1.6(1) | 3.7(2) | 4.21(9) | 0.98(4) | 4.41(9) | 2.25(5) | b.d.l. |  | 0.005(3) | 99.3 | 15(9) | 5.4(3) | 5 (SIMS)
| B-A |  | 54.8(1) | 14.7(1) | 9.1(1) | 9.7(1) | 5.99(7) | 0.60(9) | 0.85(6) | 3.16(9) | b.d.l. |  | 0.030(6) | 98.9 | 100(20) | 6.2(2) | 20 (EPMA)
| Andesite |  | 62.6(3) | 18.0(1) | 3.3(1) | 6.7(1) | 3.55(6) | 0.63(4) | 1.23(5) | 4.20(9) | b.d.l. |  | 0.011(3) | 100.2 | 37(10) | 5.8(2) | 5 (SIMS)
| Basanite |  | 45.9(1) | 11.5(1) | 13.6(1) | 9.7(1) | 11.66(8) | 2.47(4) | b.d.l. | 2.23(9) | 0.20(5) | (1.45)b | 0.042(6) | 98.8 | 140(20) | 6.4(2) | 20 (EPMA)
| SLC |  | 39.4(1) | 10.7(1) | 15.5(1) | 16.7(1) | 14.7(1) | b.d.l. | b.d.l. | 0.63(5) | b.d.l. |  | 0.117(6) | 97.8 | 390(20) | 6.8(2) | 20 (EPMA)
| Rhyolite |  | 73.2(9) | 14.8(9) | 0.31(4) | 1.0(2) | 1.15(9) | 0.32(3) | 6.05(9) | 2.58(9) | b.d.l. |  | 0.003(3) | 99.4 | 8(9) | 5.1(2) | 5 (SIMS)
| CMAS1 |  | 48.1(1) | 16.5(1) | 12.3(1) | 21.7(1) | b.d.l. | b.d.l. | b.d.l. | 0.90(4) | b.d.l. |  | 0.132(3) | 99.7 | 440(10) | 6.9(2) | 20 (EPMA)
| CMAS2 |  | 45.1(1) | 18.6(1) | 17.5(1) | 17.5(1) | b.d.l. | b.d.l. | b.d.l. | 1.06(5) | b.d.l. |  | 0.120(6) | 99.9 | 400(20) | 6.8(2) | 20 (EPMA)
| CMAS3 |  | 49.6(1) | 15.4(1) | 14.3(1) | 19.2(1) | b.d.l. | b.d.l. | b.d.l. | 1.29(5) | b.d.l. |  | 0.108(9) | 99.9 | 360(30) | 6.8(2) | 20 (EPMA)
| Sample | Temparature (K) | SiO2 | Al2O3 | MgO | CaO | FeO | TiO2 | K2O | Na2O | MnO | P2O5 | SO4 | Total | S (ppm) | Log Cs | n
| T-Basalt | 1723 | 49.0(2) | 16.8(1) | 4.4(1) | 9.7(9) | 10.02(9) | 3.4(6) | 0.59(7) | 4.04(9) | 0.21(6) | (1.24)a | 0.014(3) | 99.4 | 46(10) | 5.6(2) | 5 (SIMS)
| Lunar Basalt |  | 41.9(1) | 11.7(1) | 7.3(1) | 9.4(1) | 15.95(9) | 8.56(6) | 0.17(7) | 3.09(9) | 0.55(7) |  | 0.016(3) | 98.6 | 52(10) | 5.6(2) | 5 (SIMS)
| NIB |  | 50.0(1) | 14.8(1) | 8.8(1) | 12.3(1) | 8.85(7) | 0.90(6) | 0.24(6) | 3.01(8) | 0.18(6) | (0.30) | 0.030(6) | 99.4 | 100(20) | 5.9(2) | 20 (EPMA)
| Nephelinite |  | 42.5(1) | 14.8(1) | 8.4(1) | 14.6(1) | 10.20(7) | 2.8(6) | b.d.l. | 2.70(7) | 2.49(7) |  | 0.042(6) | 98.5 | 140(20) | 6.0(2) | 20 (EPMA)
| Andac |  | 66.0(3) | 16.5(1) | 1.7(1) | 3.4(1) | 3.82(7) | 0.94(6) | 4.33(6) | 2.76(6) | b.d.l. |  | 0.004(3) | 99.4 | 13(9) | 5.0(3) | 5 (SIMS)
| B-A |  | 55.4(1) | 14.6(1) | 9.2(1) | 9.6(1) | 5.50(6) | 0.59(5) | 0.75(7) | 4.01(7) | b.d.l. |  | 0.019(5) | 99.7 | 62(16) | 5.7(2) | 5 (SIMS)
| Andesite |  | 62.3(1) | 17.9(1) | 3.3(1) | 6.6(1) | 3.28(7) | 0.59(6) | 0.97(7) | 5.74(5) | b.d.l. |  | 0.007(3) | 100.7 | 24(9) | 5.3(2) | 5 (SIMS)
| Basanite |  | 46.1(2) | 11.5(1) | 13.8(1) | 9.9(1) | 11.37(9) | 2.39(6) | 0.16(6) | 2.72(9) | 0.19(6) | (1.45)b | 0.036(3) | 99.6 | 120(10) | 6.0(2) | 20 (EPMA)
| T-Phonolite |  | 57.7(2) | 22.2(1) | 2.1(1) | 4.8(1) | 4.81(7) | 1.64(6) | 1.60(7) | 5.83(8) | 0.14(9) |  | 0.023(6) | 100.8 | 75(21) | 5.8(2) | 5 (SIMS)
| SLC |  | 39.7(1) | 10.9(1) | 15.6(1) | 17.1(1) | 14.22(8) | b.d.l. | b.d.l. | 1.15(6) | b.d.l. |  | 0.075(9) | 98.8 | 250(30) | 6.3(2) | 25 (EPMA)
| Rhyolite |  | 75.0(9) | 13.3(6) | 0.3(1) | 0.9(2) | 0.93(7) | 0.29(6) | 5.81(9) | 2.97(9) | b.d.l. |  | 0.002(3) | 99.5 | 8(9) | 4.8(7) | 5 (SIMS)
| CMAS1 |  | 48.1(1) | 16.7(1) | 12.1(1) | 22.2(1) | b.d.l. | b.d.l. | b.d.l. | 1.38(6) | b.d.l. |  | 0.093(6) | 100.6 | 310(20) | 6.4(2) | 20 (EPMA)
| CMAS2 |  | 45.4(2) | 18.8(2) | 17.8(3) | 17.5(5) | b.d.l. | b.d.l. | b.d.l. | 1.44(6) | b.d.l. |  | 0.078(6) | 101 | 260(20) | 6.3(2) | 20 (EPMA)
| CMAS3 |  | 50.0(1) | 15.5(1) | 14.5(1) | 19.2(1) | b.d.l. | b.d.l. | b.d.l. | 1.43(6) | b.d.l. |  | 0.066(6) | 100.6 | 220(20) | 6.2(2) | 20 (EPMA)
| T-Basalt | 1773 | 49.2(1) | 16.8(1) | 4.4(1) | 9.6(1) | 9.87(8) | 3.46(6) | 0.42(7) | 4.65(8) | 0.22(7) | (1.24)a | 0.008(3) | 99.8 | 27(9) | 5.0(2) | 5 (SIMS)
| Lunar Basalt |  | 42.3(1) | 11.5(1) | 7.2(1) | 9.4(1) | 16.62(9) | 8.62(8) | b.d.l. | 2.30(6) | 0.62(7) |  | 0.008(3) | 98.5 | 25(9) | 5.0(2) | 5 (SIMS)
| NIB |  | 50.5(1) | 14.9(1) | 8.6(1) | 12.4(1) | 8.47(6) | 0.92(7) | b.d.l. | 3.23(6) | 0.17(6) | (0.30) | 0.012(3) | 99.5 | 39(10) | 5.2(2) | 5 (SIMS)
| Nephelinite |  | 41.8(2) | 14.6(1) | 8.4(1) | 14.3(3) | 10.27(9) | 2.90(6) | b.d.l. | 3.45(9) | 2.62(6) |  | 0.054(3) | 98.3 | 180(100) | 5.9(2) | 30 (EPMA)
| Andac |  | 66.1(3) | 16.2(1) | 1.5(1) | 3.3(1) | 4.06(5) | 0.97(6) | 4.34(6) | 3.06(9) | b.d.l. |  | 0.004(3) | 99.6 | 14(9) | 4.7(2) | 5 (SIMS)
| B-A |  | 53.8(3) | 14.6(1) | 9.1(1) | 9.8(1) | 6.00(7) | 0.60(6) | 0.59(5) | 5.33(9) | b.d.l. |  | 0.013(3) | 99.8 | 44(10) | 5.2(2) | 5 (SIMS)
| Andesite |  | 62.3(1) | 17.9(1) | 3.4(1) | 6.6(1) | 3.37(5) | 0.63(5) | 1.12(5) | 5.33(9) | b.d.l. |  | 0.006(3) | 100.6 | 20(9) | 4.9(2) | 5 (SIMS)
| Basanite |  | 46.6(1) | 11.7(1) | 13.6(1) | 9.9(1) | 11.04(8) | 2.41(7) | b.d.l. | 2.96(7) | 0.20(7) | (1.45)b | 0.015(3) | 99.9 | 49(10) | 5.3(2) | 5 (SIMS)
| T-Phonolite |  | 58.4(2) | 22.0(1) | 2.1(1) | 4.8(1) | 4.69(9) | 1.72(6) | 1.21(5) | 4.39(7) | 0.15(5) |  | 0.010(3) | 99.5 | 32(10) | 5.1(2) | 5 (SIMS)
| SLC |  | 40.3(1) | 11.0(1) | 15.3(1) | 17.2(1) | 13.83(7) | b.d.l. | b.d.l. | 0.96(7) | b.d.l. |  | 0.045(6) | 98.6 | 150(20) | 5.8(2) | 20 (EPMA)
| Rhyolite |  | 74.8(8) | 15.1(7) | 0.3(1) | 0.9(1) | 1.14(9) | 0.32(6) | 4.10(1) | 3.52(9) | b.d.l. |  | 0.002(3) | 100.2 | 8(9) | 4.5(7) | 5 (SIMS)
| CMAS1 |  | 48.4(1) | 16.9(1) | 12.0(1) | 22.2(1) | b.d.l. | b.d.l. | b.d.l. | 1.23(7) | b.d.l. |  | 0.048(6) | 100.7 | 160(20) | 5.8(2) | 30 (EPMA)
| CMAS2 |  | 45.6(1) | 19.0(1) | 17.3(1) | 17.7(1) | b.d.l. | b.d.l. | b.d.l. | 1.12(7) | b.d.l. |  | 0.036(6) | 100.7 | 120(20) | 5.7(2) | 30 (EPMA)
| CMAS3 |  | 48.9(1) | 15.2(1) | 14.2(1) | 18.9(1) | b.d.l. | b.d.l. | b.d.l. | 2.98(6) | b.d.l. |  | 0.036(3) | 100.2 | 120(9) | 5.7(2) | 30 (EPMA)

## Table 4_data_diff_AirSO2 ratios
5 - Table 4 - Major oxides and S contents data after equilibrium experiments with various Air/SO2 ratios
| Composition | Air/SO2 | SiO2 | Al2O3 | MgO | CaO | FeO | TiO2 | K2O | Na2O | MnO | P2O5 | SO4 | Total | S (ppm) | Log Cs | n
| T-Basalt | 4 | 47.6(1) | 16.4(1) | 4.3(1) | 9.4(1) | 10.43(9) | 3.39(8) | 1.41(7) | 4.27(7) | 0.22(6) | (1.24)a | 0.054(6) | 98.6 | 180(20) | 7.5(2) | 30 (EPMA)
| Lunar Basalt |  | 44.7(1) | 11.9(1) | 7.6(1) | 10.0(1) | 14.57(8) | 6.84(9) | b.d.l. | 1.40(6) | 0.66(7) |  | 0.027(3) | 97.7 | 90(10) | 7.2(2) | 25 (EPMA)
| NIB |  | 50.1(1) | 14.8(1) | 8.7(1) | 12.4(1) | 9.09(7) | 0.92(8) | b.d.l. | 2.09(7) | b.d.l. | (0.30) | 0.069(6) | 98.5 | 230(20) | 7.6(2) | 30 (EPMA)
| Nephelinite |  | 41.9(1) | 14.5(1) | 8.(1)2 | 14.2(1) | 10.54(7) | 2.88(7) | 0.45(7) | 2.69(7) | 2.58(6) |  | 0.156(6) | 98.1 | 520(20) | 8.0(2) | 30 (EPMA)
| B-A |  | 54.4(1) | 14.4(1) | 9.1(1) | 9.6(1) | 6.36(8) | 0.62(6) | 1.44(8) | 3.06(6) | b.d.l. |  | 0.051(6) | 99 | 170(20) | 7.5(2) | 30 (EPMA)
| Andesite |  | 61.8(1) | 17.7(1) | 3.2(1) | 6.5(1) | 3.52(8) | 0.61(7) | 2.01(7) | 4.76(7) | b.d.l. |  | 0.021(6) | 100.1 | 70(20) | 7.1(2) | 25 (EPMA)
| Basanite |  | 45.6(1) | 11.3(1) | 13.4(1) | 9.7(1) | 11.66(7) | 2.39(7) | 0.28(6) | 2.56(7) | b.d.l. | (1.45)b | 0.102(6) | 98.5 | 340(20) | 7.8(2) | 30 (EPMA)
| T-Phonolite |  | 55.8(3) | 22.1(1) | 2.1(1) | 5.0(1) | 5.15(7) | 1.69(7) | 2.60(7) | 5.80(9) | b.d.l. |  | 0.051(6) | 100.2 | 170(20) | 7.5(2) | 30 (EPMA)
| SLC |  | 42.5(1) | 11.0(1) | 14.0(1) | 18.7(1) | 11.81(9) | b.d.l. | b.d.l. | b.d.l. | b.d.l. |  | 0.243(6) | 98.3 | 810(20) | 8.2(2) | 20 (EPMA)
| CMAS1 |  | 48.1(1) | 17.0(1) | 12.0(1) | 22.4(1) | b.d.l. | b.d.l. | b.d.l. | b.d.l. | b.d.l. |  | 0.297(6) | 99.8 | 990(20) | 8.3(2) | 30 (EPMA)
| CMAS2 |  | 46.2(1) | 20.0(1) | 13.8(2) | 19.6(1) | b.d.l. | b.d.l. | b.d.l. | b.d.l. | b.d.l. |  | 0.180(9) | 99.9 | 600(30) | 8.1(2) | 30 (EPMA)
| CMAS3 |  | 50.3(1) | 15.4(1) | 14.5(1) | 19.2(1) | b.d.l. | b.d.l. | b.d.l. | b.d.l. | b.d.l. |  | 0.207(6) | 99.6 | 690(20) | 8.1(2) | 30 (EPMA)
| T-Basalt | 0.11 | 47.7(1) | 16.3(1) | 4.3(1) | 9.4(1) | 10.29(7) | 3.39(6) | 1.19(7) | 4.0(7) | 0.21(6) | (1.24)a | 0.075(6) | 98.3 | 250(20) | 7.5(2) | 40 (EPMA)
| Lunar Basalt |  | 43.5(1) | 11.7(1) | 7.6(1) | 9.9(1) | 15.59(7) | 7.66(8) | b.d.l | 0.91(7) | 0.58(5) |  | 0.030(5) | 97.5 | 100(15) | 7.1(2) | 20 (EPMA)
| NIB |  | 49.9(2) | 14.8(1) | 8.7(1) | 12.3(1) | 9.06(9) | 0.92(7) | b.d.l. | 2.19(6) | b.d.l. | (0.30) | 0.090(6) | 98.3 | 300(20) | 7.5(2) | 40 (EPMA)
| Nephelinite |  | 42.1(1) | 14.6(1) | 8.2(1) | 14.3(1) | 10.42(9) | 2.85(7) | 0.31(6) | 2.46(8) | 2.59(7) |  | 0.201(6) | 97.9 | 670(20) | 7.9(2) | 40 (EPMA)
| Andac |  | 67.2(9) | 15.8(6) | 1.4(1) | 3.2(2) | 3.94(7) | 0.94(8) | 4.97(9) | 0.96(9) | b.d.l |  | 0.0141(7) | 98.4 | 47(23) | 6.7(3) | 5 (SIMS)
| B-A |  | 54.9(1) | 14.5(1) | 9.2(1) | 9.6(1) | 6.40(6) | 0.61(6) | 1.21(6) | 2.77(7) | b.d.l. |  | 0.072(6) | 99.3 | 240(20) | 7.5(2) | 45 (EPMA)
| Andesite |  | 62.1(2) | 17.7(1) | 3.3(1) | 6.7(1) | 3.58(6) | 0.62(5) | 1.61(6) | 4.24(6) | b.d.l. |  | 0.018(6) | 99.9 | 60(20) | 6.9(2) | 5 (SIMS)
| Basanite |  | 45.8(1) | 11.4(1) | 13.51) | 9.8(1) | 11.43(6) | 2.41(6) | 0.28(6) | 2.46(7) | b.d.l. | (1.45)b | 0.117(6) | 98.7 | 390(20) | 7.7(2) | 50 (EPMA)
| T-Phonolite |  | 57.1(4) | 21.8(2) | 2.0(1) | 4.6(1) | 4.77(9) | 1.64(7) | 2.55(6) | 5.58(7) | b.d.l. |  | 0.057(6) | 100.1 | 190(20) | 7.3(2) | 40 (EPMA)
| SLC |  | 41.7(1) | 11.0(1) | 13.9(2) | 18.8(1) | 12.32(6) | b.d.l | b.d.l | b.d.l | b.d.l |  | 0.300(5) | 98 | 1000(15) | 8.1(2) | 20 (EPMA)
| CMAS1 |  | 48.1(1) | 16.8(1) | 11.8(1) | 22.4(1) | b.d.l | b.d.l | b.d.l. | b.d.l | b.d.l |  | 0.354(6) | 99.4 | 1180(20) | 8.2(2) | 40 (EPMA)
| CMAS2 |  | 45.7(1) | 19.7(4) | 14.3(7) | 19.6(6) | b.d.l | b.d.l | b.d.l | b.d.l | b.d.l |  | 0.276(12) | 99.6 | 920(40) | 8.0(2) | 20 (EPMA)
| CMAS3 |  | 50.2(1) | 15.7(1) | 14.4(1) | 19.4(1) | b.d.l. | b.d.l. | b.d.l. | b.d.l. | b.d.l. |  | 0.249(6) | 99.9 | 830(20) | 8.0(2) | 20 (EPMA)

## Table S1_time series data
6 - Table S1 - Time series data
| Sample | t (h) | SiO2 | Al2O3 | MgO | CaO | FeO | TiO2 | K2O | Na2O | MnO | P2O5 | SO4 | Total | S (ppm) | n
| CMAS1 | 1 | 48.5(2) | 16.8(1) | 12.5(1) | 22.3(1) | b.d.l. | b.d.l. | b.d.l. | b.d.l. | b.d.l. | - | 0.093(15) | 100.3 | 310 (50) | 20 (EPMA)
|  | 4 | 48.5(1) | 16.8(1) | 12.3(1) | 21.9(1) | b.d.l. | b.d.l. | b.d.l. | b.d.l. | b.d.l. | - | 0.135(6) | 99.7 | 450 (20) | 20 (EPMA)
|  | 8 | 48.3(1) | 16.7(1) | 12.3(1) | 22.0(1) | b.d.l. | b.d.l. | b.d.l. | b.d.l. | b.d.l. | - | 0.156(6) | 99.4 | 520 (20) | 20 (EPMA)
|  | 15 | 48.6(2) | 16.6(1) | 12.2(1) | 22.4(1) | b.d.l. | b.d.l. | b.d.l. | b.d.l. | b.d.l. | - | 0.153(6) | 99.9 | 510 (20) | 20 (EPMA)
| NIB | 1 | 50.2(1) | 14.9(1) | 8.8(1) | 12.5(1) | 9.08(6) | 0.91(7) | b.d.l. | 2.19(6) | b.d.l. | (0.30) | 0.033(6) | 98.9 | 110 (20) | 20 (EPMA)
|  | 4 | 50.0(1) | 14.9(1) | 8.8(1) | 12.4(1) | 9.05(6) | 0.91(7) | b.d.l. | 2.64(6) | b.d.l. | (0.30) | 0.033(6) | 99 | 110 (20) | 20 (EPMA)
|  | 8 | 49.8(1) | 14.8(1) | 8.7(1) | 12.4(1) | 8.78(7) | 0.90(8) | b.d.l. | 3.63(8) | b.d.l. | (0.30) | 0.048(6) | 99.3 | 160 (20) | 20 (EPMA)
|  | 15 | 50.2(1) | 14.9(1) | 8.8(1) | 12.5(1) | 8.93(8) | 0.91(7) | b.d.l. | 2.64(7) | b.d.l. | (0.30) | 0.039(6) | 99.2 | 130 (20) | 20 (EPMA)

## Table S2_SIMS_vs_EPMA
7 - Tables S2 - SIMS vs EPMA
| T (K) | Sample | S (ppm) - EPMA | S (ppm) - SIMS
| 1573 | T-Phonolite | 220(10) | 290(10)
| 1573 | CMAS3 | 1450(30) | 1410(10)
| 1573 | B-A | 370(20) | 360(10)
| 1573 | Nephelinite | 820(30) | 936(15)
| 1623 | NIB | 210(10) | 265(5)
| 1623 | CMAS3 | 710(20) | 665(9)
| 1723 | CMAS1 | 310(20) | 339(5)
| 1773 | CMAS3 | 120(9) | 134(4)

## Fig_8_other_studies_data
8 - Figure 8 - Data from other studies
| Study | Sample | LogCs (mes) | LogCs(calc)
| Katsura_Nagashima 1974 | tholeiite basalt | 9.7 | 8.075956
| Nash et al., 2019 (a) | JFR+1.60 | 8.874279 | 7.636095
|  | DWF+1.60 | 8.562784 | 7.357955
|  | PRI+1.60 | 8.900851 | 7.627671
|  | EVO+1.60 | 8.156826 | 7.093769
|  | AND+1.60 | 8.235557 | 7.333722
|  | DAC+1.60 | 7.521709 | 6.811746
| Nash et al., 2019 (b) | JFR+1.21 | 8.292063 | 7.634681
|  | DWF+1.21 | 8.069835 | 7.280964
|  | PRI+1.21 | 7.79636 | 7.549578
|  | EVO+1.21 | 7.942996 | 6.998366
|  | AND+1.21 | 7.922188 | 7.299819
|  | DAC+1.21 | 7.883186 | 6.830396
| Clemente et al., 2004 | MP14 III | 11.09 | 10.7464
|  | MP14 IV | 11.13 | 10.74615
|  | MP14 VI | 10.63 | 10.83266
|  | MP9 I | 11.49 | 11.79981
|  | MP9 V | 11.76 | 11.86695

## Fig.9_Degassing simulation data
9 - Figure 9 - Degassing Simulation data | Andesite |  | Andesite |  | IB basalt |  | IB basalt |  | IB basalt |  | Andesite |  | Andesite |  | IB basalt
| AND 0.15% S 1200°C |  | AND 0.35% S 1200°C |  | IB 0.15% S 1200°C |  | IB 0.35% S 1200°C |  | IB 0.15% S 1250°C |  | AND 0.15% S 1150°C |  | AND 0.35% S 1150°C |  | IB 0.35% S 1250°C
| logCS6+ | 8.39 | logCS6+ | 8.39 | logCS6+ | 9 | logCS6+ | 9 | logCS6+ | 8.3 | logCS6+ | 9.29 | logCS6+ | 9.29 | logCS6+ | 8.3
| logfO2 change | 1.37 | logfO2 change | 3.08 | logfO2 change | 0.58 | logfO2 change | 1.34 | logfO2 change | 0.58 | logfO2 change | 1.37 | logfO2 change | 3.08 | logfO2 change | 1.37
| P (Mpa) | S remaining | P (Mpa) | S remaining | P (Mpa) | S remaining | P (Mpa) | S remaining | P (Mpa) | S remaining | P (Mpa) | S remaining | P (Mpa) | S remaining | P (Mpa) | S remaining
| 0.1 | 0 | 0.1 | 0 | 0.1 | 0 | 0.1 | 0 | 0.1 | 0 | 0.1 | 0 | 0.1 | 0 | 0.1 | 0
| 0.2 | 0 | 0.2 | 0 | 0.2 | 0 | 0.2 | 0 | 0.2 | 0 | 0.2 | 0 | 0.2 | 0 | 0.2 | 0
| 0.3 | 0 | 0.3 | 0 | 0.3 | 0 | 0.3 | 0 | 0.3 | 0 | 0.3 | 0 | 0.3 | 0 | 0.3 | 0
| 0.4 | 0 | 0.4 | 0 | 0.4 | 0 | 0.4 | 0 | 0.4 | 0 | 0.4 | 0 | 0.4 | 0 | 0.4 | 0
| 0.5 | 0 | 0.5 | 0 | 0.5 | 0 | 0.5 | 0 | 0.5 | 0 | 0.5 | 0 | 0.5 | 0 | 0.5 | 0
| 1 | 0 | 1 | 0 | 1 | 0 | 1 | 0 | 1 | 0 | 1 | 0 | 1 | 0 | 1 | 0
| 1.5 | 0 | 1.5 | 0 | 1.5 | 0 | 1.5 | 0 | 1.5 | 0 | 1.5 | 0 | 1.5 | 0 | 1.5 | 0
| 2 | 0 | 2 | 0 | 2 | 0 | 2 | 0 | 2 | 0 | 2 | 0 | 2 | 0 | 2 | 0
| 3 | 0 | 3 | 0 | 3 | 0 | 3 | 0 | 3 | 0 | 3 | 0 | 3 | 0 | 3 | 0
| 4 | 0 | 4 | 0 | 4 | 0 | 4 | 0 | 4 | 0 | 4 | 0 | 4 | 0 | 4 | 0
| 5 | 0 | 5 | 0 | 5 | 0 | 5 | 0 | 5 | 0 | 5 | 0 | 5 | 0 | 5 | 0
| 10 | 0 | 10 | 0 | 10 | 0 | 10 | 0 | 10 | 0 | 10 | 0 | 10 | 0.0006257577 | 10 | 0
| 20 | 0 | 20 | 0.004884124 | 20 | 0 | 20 | 0.0005154659 | 20 | 0 | 20 | 0 | 20 | 0.008945823 | 20 | 0
| 30 | 0 | 30 | 0.01116616 | 30 | 0 | 30 | 0.005272032 | 30 | 0 | 30 | 0 | 30 | 0.01704654 | 30 | 0.002716927
| 40 | 8.972189e-07 | 40 | 0.01796707 | 40 | 0.000266216 | 40 | 0.01265017 | 40 | 8.593905e-05 | 40 | 1.454489e-05 | 40 | 0.02521669 | 40 | 0.008215093
| 45 | 4.960366e-06 | 45 | 0.02088827 | 45 | 0.0005127691 | 45 | 0.01605772 | 45 | 0.0001957115 | 45 | 4.185146e-05 | 45 | 0.02866366 | 45 | 0.01084981
| 50 | 1.69711e-05 | 50 | 0.02385738 | 50 | 0.000877846 | 50 | 0.0197288 | 50 | 0.0003800922 | 50 | 9.589815e-05 | 50 | 0.03211566 | 50 | 0.01377493
| 52 | 2.261004e-05 | 52 | 0.02496523 | 52 | 0.00102869 | 52 | 0.02112306 | 52 | 0.0004585425 | 52 | 0.0001196512 | 52 | 0.03339732 | 52 | 0.01489607
| 54 | 2.963861e-05 | 54 | 0.02607782 | 54 | 0.00119546 | 54 | 0.02254637 | 54 | 0.0005476785 | 54 | 0.0001474902 | 54 | 0.03467874 | 54 | 0.01605027
| 55 | 3.342078e-05 | 55 | 0.02662293 | 55 | 0.001280748 | 55 | 0.02324897 | 55 | 0.0005938157 | 55 | 0.0001620883 | 55 | 0.03530521 | 55 | 0.01662227
| 56 | 3.757242e-05 | 56 | 0.02716905 | 56 | 0.001369842 | 56 | 0.02395796 | 56 | 0.0006425745 | 56 | 0.0001777158 | 56 | 0.03593157 | 56 | 0.01720165
| 57 | 4.211806e-05 | 57 | 0.02771616 | 57 | 0.001462794 | 57 | 0.02467322 | 57 | 0.000694025 | 57 | 0.0001944136 | 57 | 0.03655786 | 57 | 0.01778829
| 58 | 4.708302e-05 | 58 | 0.02826428 | 58 | 0.001559659 | 58 | 0.02539464 | 58 | 0.000748236 | 58 | 0.000212223 | 58 | 0.03718408 | 58 | 0.01838208
| 59 | 5.249332e-05 | 59 | 0.02881339 | 59 | 0.001660485 | 59 | 0.0261221 | 59 | 0.000805275 | 59 | 0.0002311851 | 59 | 0.03781027 | 59 | 0.01898294
| 60 | 5.837573e-05 | 60 | 0.0293635 | 60 | 0.001765321 | 60 | 0.0268555 | 60 | 0.0008652086 | 60 | 0.0002513408 | 60 | 0.03843645 | 60 | 0.01959075
| 61 | 6.475767e-05 | 61 | 0.02991461 | 61 | 0.001874213 | 61 | 0.02759474 | 61 | 0.0009281017 | 61 | 0.0002727311 | 61 | 0.03906264 | 61 | 0.02020542
| 62 | 7.166724e-05 | 62 | 0.03046671 | 62 | 0.001987202 | 62 | 0.02833972 | 62 | 0.000994018 | 62 | 0.0002953967 | 62 | 0.03968887 | 62 | 0.02082686
| 63 | 7.91332e-05 | 63 | 0.03101981 | 63 | 0.002104331 | 63 | 0.02909034 | 63 | 0.00106302 | 63 | 0.0003193783 | 63 | 0.04031517 | 63 | 0.02145497
| 64 | 8.718489e-05 | 64 | 0.03157391 | 64 | 0.002225638 | 64 | 0.02984652 | 64 | 0.001135168 | 64 | 0.0003447162 | 64 | 0.04094155 | 64 | 0.02208968
| 65 | 9.585226e-05 | 65 | 0.03212901 | 65 | 0.00235116 | 65 | 0.03060816 | 65 | 0.001210523 | 65 | 0.0003714506 | 65 | 0.04156804 | 65 | 0.02273088
| 66 | 0.0001051658 | 66 | 0.03268512 | 66 | 0.002480932 | 66 | 0.03137519 | 66 | 0.001289142 | 66 | 0.0003996214 | 66 | 0.04219468 | 66 | 0.02337851
| 67 | 0.0001151566 | 67 | 0.03324225 | 67 | 0.002614988 | 67 | 0.03214753 | 67 | 0.001371082 | 67 | 0.0004292682 | 67 | 0.04282147 | 67 | 0.02403247
| 68 | 0.0001258561 | 68 | 0.0338004 | 68 | 0.002753357 | 68 | 0.03292509 | 68 | 0.001456398 | 68 | 0.0004604301 | 68 | 0.04344846 | 68 | 0.02469271
| 69 | 0.0001372965 | 69 | 0.03435958 | 69 | 0.002896071 | 69 | 0.0337078 | 69 | 0.001545145 | 69 | 0.0004931463 | 69 | 0.04407566 | 69 | 0.02535913
| 70 | 0.0001495102 | 70 | 0.0349198 | 70 | 0.003043155 | 70 | 0.0344956 | 70 | 0.001637375 | 70 | 0.0005274551 | 70 | 0.0447031 | 70 | 0.02603167
| 71 | 0.0001625302 | 71 | 0.03548106 | 71 | 0.003194637 | 71 | 0.03528842 | 71 | 0.00173314 | 71 | 0.0005633948 | 71 | 0.04533081 | 71 | 0.02671027
| 72 | 0.0001763897 | 72 | 0.03604338 | 72 | 0.00335054 | 72 | 0.03608619 | 72 | 0.001832489 | 72 | 0.0006010032 | 72 | 0.04595881 | 72 | 0.02739485
| 73 | 0.0001911225 | 73 | 0.03660677 | 73 | 0.003510887 | 73 | 0.03688885 | 73 | 0.001935472 | 73 | 0.0006403178 | 73 | 0.04658713 | 73 | 0.02808536
| 74 | 0.0002067628 | 74 | 0.03717124 | 74 | 0.0036757 | 74 | 0.03769635 | 74 | 0.002042135 | 74 | 0.0006813755 | 74 | 0.0472158 | 74 | 0.02878173
| 75 | 0.0002233448 | 75 | 0.0377368 | 75 | 0.003844999 | 75 | 0.03850863 | 75 | 0.002152524 | 75 | 0.0007242129 | 75 | 0.04784484 | 75 | 0.02948391
| 76 | 0.0002409034 | 76 | 0.03830347 | 76 | 0.004018801 | 76 | 0.03932563 | 76 | 0.002266684 | 76 | 0.0007688662 | 76 | 0.04847429 | 76 | 0.03019184
| 77 | 0.0002594736 | 77 | 0.03887126 | 77 | 0.004197126 | 77 | 0.04014731 | 77 | 0.00238466 | 77 | 0.0008153713 | 77 | 0.04910417 | 77 | 0.03090547
| 78 | 0.0002790907 | 78 | 0.03944019 | 78 | 0.004379988 | 78 | 0.04097363 | 78 | 0.002506492 | 78 | 0.0008637633 | 78 | 0.04973451 | 78 | 0.03162475
| 79 | 0.0002997903 | 79 | 0.04001027 | 79 | 0.004567403 | 79 | 0.04180453 | 79 | 0.002632223 | 79 | 0.0009140774 | 79 | 0.05036535 | 79 | 0.03234963
| 80 | 0.0003216081 | 80 | 0.04058152 | 80 | 0.004759385 | 80 | 0.04263999 | 80 | 0.002761893 | 80 | 0.0009663479 | 80 | 0.0509967 | 80 | 0.03308007
| 81 | 0.0003445802 | 81 | 0.04115396 | 81 | 0.004955948 | 81 | 0.04347995 | 81 | 0.00289554 | 81 | 0.001020609 | 81 | 0.0516286 | 81 | 0.03381603
| 82 | 0.0003687428 | 82 | 0.04172761 | 82 | 0.005157102 | 82 | 0.04432439 | 82 | 0.003033203 | 82 | 0.001076895 | 82 | 0.05226109 | 82 | 0.03455746
| 83 | 0.0003941324 | 83 | 0.04230248 | 83 | 0.00536286 | 83 | 0.04517326 | 83 | 0.003174918 | 83 | 0.001135238 | 83 | 0.05289419 | 83 | 0.03530433
| 84 | 0.0004207854 | 84 | 0.0428786 | 84 | 0.005573233 | 84 | 0.04602655 | 84 | 0.003320722 | 84 | 0.001195672 | 84 | 0.05352793 | 84 | 0.0360566
| 85 | 0.0004487387 | 85 | 0.04345599 | 85 | 0.005788229 | 85 | 0.04688422 | 85 | 0.00347065 | 85 | 0.001258229 | 85 | 0.05416235 | 85 | 0.03681425
| 86 | 0.0004780291 | 86 | 0.04403467 | 86 | 0.006007858 | 86 | 0.04774625 | 86 | 0.003624735 | 86 | 0.001322942 | 86 | 0.05479749 | 86 | 0.03757724
| 87 | 0.0005086938 | 87 | 0.04461467 | 87 | 0.006232129 | 87 | 0.04861261 | 87 | 0.003783013 | 87 | 0.001389842 | 87 | 0.05543336 | 87 | 0.03834554
| 88 | 0.0005407699 | 88 | 0.045196 | 88 | 0.006461049 | 88 | 0.04948328 | 88 | 0.003945514 | 88 | 0.001458961 | 88 | 0.05607002 | 88 | 0.03911913
| 89 | 0.0005742946 | 89 | 0.0457787 | 89 | 0.006694627 | 89 | 0.05035825 | 89 | 0.004112271 | 89 | 0.00153033 | 89 | 0.05670748 | 89 | 0.03989798
| 90 | 0.0006093055 | 90 | 0.04636278 | 90 | 0.006932869 | 90 | 0.05123749 | 90 | 0.004283315 | 90 | 0.001603981 | 90 | 0.0573458 | 90 | 0.04068208
| 91 | 0.0006458401 | 91 | 0.04694828 | 91 | 0.007175782 | 91 | 0.05212101 | 91 | 0.004458678 | 91 | 0.001679943 | 91 | 0.057985 | 91 | 0.04147141
| 92 | 0.000683936 | 92 | 0.04753523 | 92 | 0.007423372 | 92 | 0.05300877 | 92 | 0.004638387 | 92 | 0.001758249 | 92 | 0.05862512 | 92 | 0.04226595
| 93 | 0.000723631 | 93 | 0.04812365 | 93 | 0.007675647 | 93 | 0.05390079 | 93 | 0.004822474 | 93 | 0.001838927 | 93 | 0.05926619 | 93 | 0.04306569
| 94 | 0.000764963 | 94 | 0.04871357 | 94 | 0.007932611 | 94 | 0.05479704 | 94 | 0.005010967 | 94 | 0.001922007 | 94 | 0.05990827 | 94 | 0.04387062
| 95 | 0.00080797 | 95 | 0.04930503 | 95 | 0.008194271 | 95 | 0.05569753 | 95 | 0.005203895 | 95 | 0.002007521 | 95 | 0.06055138 | 95 | 0.04468073
| 96 | 0.0008526901 | 96 | 0.04989805 | 96 | 0.008460633 | 96 | 0.05660225 | 96 | 0.005401285 | 96 | 0.002095497 | 96 | 0.06119556 | 96 | 0.045496
| 97 | 0.0008991616 | 97 | 0.05049267 | 97 | 0.008731702 | 97 | 0.0575112 | 97 | 0.005603166 | 97 | 0.002185966 | 97 | 0.06184086 | 97 | 0.04631645
| 98 | 0.0009474228 | 98 | 0.05108891 | 98 | 0.009007485 | 98 | 0.05842439 | 98 | 0.005809564 | 98 | 0.002278956 | 98 | 0.06248732 | 98 | 0.04714206
| 99 | 0.0009975123 | 99 | 0.05168683 | 99 | 0.009287987 | 99 | 0.05934182 | 99 | 0.006020507 | 99 | 0.002374497 | 99 | 0.06313498 | 99 | 0.04797285
| 100 | 0.001049469 | 100 | 0.05228644 | 100 | 0.009573214 | 100 | 0.0602635 | 100 | 0.006236021 | 100 | 0.002472619 | 100 | 0.06378387 | 100 | 0.0488088
| 101 | 0.00110333 | 101 | 0.0528878 | 101 | 0.009863172 | 101 | 0.06118943 | 101 | 0.006456135 | 101 | 0.002573351 | 101 | 0.06443405 | 101 | 0.04964992
| 102 | 0.001159137 | 102 | 0.05349093 | 102 | 0.01015787 | 102 | 0.06211964 | 102 | 0.006680873 | 102 | 0.002676722 | 102 | 0.06508556 | 102 | 0.05049623
| 103 | 0.001216927 | 103 | 0.05409587 | 103 | 0.01045731 | 103 | 0.06305412 | 103 | 0.006910263 | 103 | 0.002782762 | 103 | 0.06573845 | 103 | 0.05134774
| 104 | 0.00127674 | 104 | 0.05470267 | 104 | 0.0107615 | 104 | 0.06399291 | 104 | 0.007144332 | 104 | 0.0028915 | 104 | 0.06639275 | 104 | 0.05220445
| 105 | 0.001338616 | 105 | 0.05531136 | 105 | 0.01107045 | 105 | 0.06493601 | 105 | 0.007383105 | 105 | 0.003002967 | 105 | 0.06704852 | 105 | 0.05306637
| 106 | 0.001402593 | 106 | 0.055922 | 106 | 0.01138417 | 106 | 0.06588345 | 106 | 0.007626611 | 106 | 0.003117191 | 106 | 0.06770581 | 106 | 0.05393354
| 107 | 0.001468713 | 107 | 0.05653461 | 107 | 0.01170266 | 107 | 0.06683525 | 107 | 0.007874874 | 107 | 0.003234203 | 107 | 0.06836467 | 107 | 0.05480596
| 108 | 0.001537015 | 108 | 0.05714925 | 108 | 0.01202594 | 108 | 0.06779144 | 108 | 0.008127923 | 108 | 0.003354033 | 108 | 0.06902514 | 108 | 0.05568366
| 109 | 0.00160754 | 109 | 0.05776596 | 109 | 0.01235401 | 109 | 0.06875203 | 109 | 0.008385785 | 109 | 0.003476711 | 109 | 0.06968728 | 109 | 0.05656666
| 110 | 0.001680328 | 110 | 0.05838479 | 110 | 0.01268688 | 110 | 0.06971707 | 110 | 0.008648487 | 110 | 0.003602267 | 110 | 0.07035114 | 110 | 0.05745499
| 111 | 0.001755421 | 111 | 0.05900579 | 111 | 0.01302456 | 111 | 0.07068658 | 111 | 0.008916056 | 111 | 0.003730734 | 111 | 0.07101677 | 111 | 0.05834868
| 112 | 0.00183286 | 112 | 0.059629 | 112 | 0.01336707 | 112 | 0.0716606 | 112 | 0.009188522 | 112 | 0.003862142 | 112 | 0.07168422 | 112 | 0.05924775
| 113 | 0.001912686 | 113 | 0.06025448 | 113 | 0.01371441 | 113 | 0.07263916 | 113 | 0.009465912 | 113 | 0.003996522 | 113 | 0.07235357 | 113 | 0.06015225
| 114 | 0.001994942 | 114 | 0.06088228 | 114 | 0.0140666 | 114 | 0.0736223 | 114 | 0.009748256 | 114 | 0.004133907 | 114 | 0.07302485 | 114 | 0.0610622
| 115 | 0.002079671 | 115 | 0.06151246 | 115 | 0.01442365 | 115 | 0.07461007 | 115 | 0.01003558 | 115 | 0.00427433 | 115 | 0.07369813 | 115 | 0.06197765
| 116 | 0.002166914 | 116 | 0.06214507 | 116 | 0.01478557 | 116 | 0.0756025 | 116 | 0.01032792 | 116 | 0.004417822 | 116 | 0.07437347 | 116 | 0.06289864
| 117 | 0.002256716 | 117 | 0.06278016 | 117 | 0.01515239 | 117 | 0.07659964 | 117 | 0.01062531 | 117 | 0.004564419 | 117 | 0.07505092 | 117 | 0.06382521
| 118 | 0.002349121 | 118 | 0.06341779 | 118 | 0.01552411 | 118 | 0.07760154 | 118 | 0.01092777 | 118 | 0.004714153 | 118 | 0.07573056 | 118 | 0.06475741
| 119 | 0.002444172 | 119 | 0.06405803 | 119 | 0.01590075 | 119 | 0.07860825 | 119 | 0.01123533 | 119 | 0.00486706 | 119 | 0.07641245 | 119 | 0.06569529
| 120 | 0.002541916 | 120 | 0.06470093 | 120 | 0.01628233 | 120 | 0.07961982 | 120 | 0.01154804 | 120 | 0.005023175 | 120 | 0.07709664 | 120 | 0.06663889
| 121 | 0.002642397 | 121 | 0.06534656 | 121 | 0.01666887 | 121 | 0.0806363 | 121 | 0.01186592 | 121 | 0.005182533 | 121 | 0.07778321 | 121 | 0.06758828
| 122 | 0.002745662 | 122 | 0.06599498 | 122 | 0.01706038 | 122 | 0.08165776 | 122 | 0.01218901 | 122 | 0.005345172 | 122 | 0.07847222 | 122 | 0.06854351
| 123 | 0.002851758 | 123 | 0.06664626 | 123 | 0.0174569 | 123 | 0.08268425 | 123 | 0.01251734 | 123 | 0.005511129 | 123 | 0.07916375 | 123 | 0.06950463
| 124 | 0.002960732 | 124 | 0.06730047 | 124 | 0.01785843 | 124 | 0.08371584 | 124 | 0.01285094 | 124 | 0.005680443 | 124 | 0.07985786 | 124 | 0.07047171
| 125 | 0.003072633 | 125 | 0.06795767 | 125 | 0.018265 | 125 | 0.08475259 | 125 | 0.01318987 | 125 | 0.005853151 | 125 | 0.08055463 | 125 | 0.07144482
| 126 | 0.00318751 | 126 | 0.06861794 | 126 | 0.01867664 | 126 | 0.08579456 | 126 | 0.01353415 | 126 | 0.006029296 | 126 | 0.08125413 | 126 | 0.07242402
| 127 | 0.003305413 | 127 | 0.06928135 | 127 | 0.01909338 | 127 | 0.08684184 | 127 | 0.01388382 | 127 | 0.006208916 | 127 | 0.08195643 | 127 | 0.07340939
| 128 | 0.003426392 | 128 | 0.06994798 | 128 | 0.01951523 | 128 | 0.08789448 | 128 | 0.01423893 | 128 | 0.006392055 | 128 | 0.08266163 | 128 | 0.07440099
| 129 | 0.003550499 | 129 | 0.0706179 | 129 | 0.01994222 | 129 | 0.08895257 | 129 | 0.01459951 | 129 | 0.006578755 | 129 | 0.08336979 | 129 | 0.07539891
| 130 | 0.003677788 | 130 | 0.07129119 | 130 | 0.02037439 | 130 | 0.09001618 | 130 | 0.01496561 | 130 | 0.006769061 | 130 | 0.08408099 | 130 | 0.07640322
| 131 | 0.003808312 | 131 | 0.07196794 | 131 | 0.02081176 | 131 | 0.09108539 | 131 | 0.01533727 | 131 | 0.006963018 | 131 | 0.08479533 | 131 | 0.077414
| 132 | 0.003942125 | 132 | 0.07264823 | 132 | 0.02125437 | 132 | 0.09216029 | 132 | 0.01571454 | 132 | 0.007160671 | 132 | 0.08551288 | 132 | 0.07843134
| 133 | 0.004079284 | 133 | 0.07333214 | 133 | 0.02170225 | 133 | 0.09324097 | 133 | 0.01609746 | 133 | 0.00736207 | 133 | 0.08623374 | 133 | 0.07945533
| 134 | 0.004219846 | 134 | 0.07401976 | 134 | 0.02215543 | 134 | 0.09432751 | 134 | 0.01648608 | 134 | 0.007567262 | 134 | 0.086958 | 134 | 0.08048607
| 135 | 0.004363869 | 135 | 0.07471119 | 135 | 0.02261395 | 135 | 0.09542 | 135 | 0.01688046 | 135 | 0.007776298 | 135 | 0.08768574 | 135 | 0.08152364
| 136 | 0.004511413 | 136 | 0.07540652 | 136 | 0.02307784 | 136 | 0.09651854 | 136 | 0.01728063 | 136 | 0.00798923 | 136 | 0.08841706 | 136 | 0.08256814
| 137 | 0.004662538 | 137 | 0.07610584 | 137 | 0.02354716 | 137 | 0.09762323 | 137 | 0.01768666 | 137 | 0.008206111 | 137 | 0.08915206 | 137 | 0.08361968
| 138 | 0.004817308 | 138 | 0.07680925 | 138 | 0.02402193 | 138 | 0.09873416 | 138 | 0.0180986 | 138 | 0.008426996 | 138 | 0.08989083 | 138 | 0.08467836
| 139 | 0.004975786 | 139 | 0.07751685 | 139 | 0.02450219 | 139 | 0.09985145 | 139 | 0.0185165 | 139 | 0.008651941 | 139 | 0.09063349 | 139 | 0.08574429
| 140 | 0.005138037 | 140 | 0.07822875 | 140 | 0.024988 | 140 | 0.1009752 | 140 | 0.01894043 | 140 | 0.008881005 | 140 | 0.09138013 | 140 | 0.08681759
| 141 | 0.005304129 | 141 | 0.07894505 | 141 | 0.0254794 | 141 | 0.1021055 | 141 | 0.01937043 | 141 | 0.009114246 | 141 | 0.09213086 | 141 | 0.08789836
| 142 | 0.005474131 | 142 | 0.07966587 | 142 | 0.02597643 | 142 | 0.1032425 | 142 | 0.01980658 | 142 | 0.009351727 | 142 | 0.0928858 | 142 | 0.08898673
| 143 | 0.005648112 | 143 | 0.08039131 | 143 | 0.02647915 | 143 | 0.1043863 | 143 | 0.02024893 | 143 | 0.00959351 | 143 | 0.09364505 | 143 | 0.09008282
| 144 | 0.005826146 | 144 | 0.0811215 | 144 | 0.02698761 | 144 | 0.1055371 | 144 | 0.02069755 | 144 | 0.009839663 | 144 | 0.09440873 | 144 | 0.09118676
| 145 | 0.006008306 | 145 | 0.08185655 | 145 | 0.02750185 | 145 | 0.1066948 | 145 | 0.02115251 | 145 | 0.01009025 | 145 | 0.09517696 | 145 | 0.09229869
| 146 | 0.006194669 | 146 | 0.08259658 | 146 | 0.02802194 | 146 | 0.1078598 | 146 | 0.02161387 | 146 | 0.01034534 | 146 | 0.09594986 | 146 | 0.09341873
| 147 | 0.006385313 | 147 | 0.08334173 | 147 | 0.02854792 | 147 | 0.1090321 | 147 | 0.02208171 | 147 | 0.01060501 | 147 | 0.09672756 | 147 | 0.09454702
| 148 | 0.00658032 | 148 | 0.08409212 | 148 | 0.02907987 | 148 | 0.1102118 | 148 | 0.02255611 | 148 | 0.01086934 | 148 | 0.09751019 | 148 | 0.09568372
| 149 | 0.006779772 | 149 | 0.08484789 | 149 | 0.02961783 | 149 | 0.111399 | 149 | 0.02303712 | 149 | 0.01113839 | 149 | 0.09829788 | 149 | 0.09682897
| 150 | 0.006983754 | 150 | 0.08560918 | 150 | 0.03016188 | 150 | 0.1125941 | 150 | 0.02352485 | 150 | 0.01141224 | 150 | 0.09909077 | 150 | 0.09798293
| 151 | 0.007192354 | 151 | 0.08637612 | 151 | 0.03071208 | 151 | 0.1137969 | 151 | 0.02401935 | 151 | 0.01169099 | 151 | 0.09988899 | 151 | 0.09914574
| 152 | 0.007405663 | 152 | 0.08714887 | 152 | 0.03126849 | 152 | 0.1150079 | 152 | 0.02452073 | 152 | 0.0119747 | 152 | 0.1006927 | 152 | 0.1003176
| 153 | 0.007623774 | 153 | 0.08792757 | 153 | 0.03183119 | 153 | 0.116227 | 153 | 0.02502905 | 153 | 0.01226348 | 153 | 0.101502 | 153 | 0.1014986
| 154 | 0.007846783 | 154 | 0.08871239 | 154 | 0.03240025 | 154 | 0.1174544 | 154 | 0.02554442 | 154 | 0.0125574 | 154 | 0.1023172 | 154 | 0.102689
| 155 | 0.008074789 | 155 | 0.08950348 | 155 | 0.03297574 | 155 | 0.1186903 | 155 | 0.02606692 | 155 | 0.01285657 | 155 | 0.1031382 | 155 | 0.103889
| 156 | 0.008307894 | 156 | 0.09030102 | 156 | 0.03355774 | 156 | 0.119935 | 156 | 0.02659664 | 156 | 0.01316108 | 156 | 0.1039654 | 156 | 0.1050986
| 157 | 0.008546204 | 157 | 0.09110516 | 157 | 0.03414633 | 157 | 0.1211884 | 157 | 0.02713369 | 157 | 0.01347102 | 157 | 0.1047988 | 157 | 0.1063182
| 158 | 0.008789827 | 158 | 0.09191609 | 158 | 0.03474158 | 158 | 0.122451 | 158 | 0.02767816 | 158 | 0.0137865 | 158 | 0.1056387 | 158 | 0.1075479
| 159 | 0.009038876 | 159 | 0.09273399 | 159 | 0.0353436 | 159 | 0.1237227 | 159 | 0.02823015 | 159 | 0.01410763 | 159 | 0.1064853 | 159 | 0.1087879
| 160 | 0.009293466 | 160 | 0.09355905 | 160 | 0.03595245 | 160 | 0.1250038 | 160 | 0.02878977 | 160 | 0.01443451 | 160 | 0.1073386 | 160 | 0.1100385
| 162 | 0.009830411 | 162 | 0.09525287 | 162 | 0.03720857 | 162 | 0.127626 | 162 | 0.02994989 | 162 | 0.01511809 | 162 | 0.1090881 | 162 | 0.1126033
| 164 | 0.01039209 | 164 | 0.096979 | 164 | 0.03849415 | 164 | 0.1302896 | 164 | 0.03114301 | 164 | 0.01582714 | 164 | 0.1108684 | 164 | 0.1152145
| 166 | 0.01097967 | 166 | 0.09873928 | 166 | 0.03981005 | 166 | 0.1329965 | 166 | 0.03237017 | 166 | 0.01656278 | 166 | 0.1126813 | 166 | 0.1178739
| 168 | 0.01159441 | 168 | 0.1005357 | 168 | 0.04115715 | 168 | 0.1357486 | 168 | 0.03363244 | 168 | 0.0173262 | 168 | 0.1145286 | 168 | 0.1205838
| 170 | 0.01223764 | 170 | 0.1023704 | 170 | 0.04253643 | 170 | 0.1385479 | 170 | 0.034931 | 170 | 0.01811868 | 170 | 0.1164125 | 170 | 0.1233463
| 172 | 0.01291082 | 172 | 0.1042457 | 172 | 0.0439489 | 172 | 0.1413966 | 172 | 0.03626707 | 172 | 0.0189416 | 172 | 0.1183352 | 172 | 0.1261638
| 174 | 0.01361551 | 174 | 0.106164 | 174 | 0.04539565 | 174 | 0.144297 | 174 | 0.03764197 | 174 | 0.01979644 | 174 | 0.1202989 | 174 | 0.129039
| 176 | 0.0143534 | 176 | 0.108128 | 176 | 0.04687783 | 176 | 0.1472515 | 176 | 0.0390571 | 176 | 0.02068484 | 176 | 0.1223063 | 176 | 0.1319745
| 178 | 0.01512633 | 178 | 0.1101407 | 178 | 0.04839667 | 178 | 0.1502627 | 178 | 0.04051394 | 178 | 0.02160852 | 178 | 0.1243602 | 178 | 0.1349732
| 180 | 0.01593627 | 180 | 0.1122051 | 180 | 0.04995347 | 180 | 0.1533333 | 180 | 0.04201408 | 180 | 0.02256939 | 180 | 0.1264634 | 180 | 0.1380382
| 182 | 0.0167854 | 182 | 0.1143247 | 182 | 0.05154962 | 182 | 0.1564663 | 182 | 0.04355921 | 182 | 0.0235695 | 182 | 0.1286193 | 182 | 0.1411729
| 184 | 0.01767607 | 184 | 0.1165032 | 184 | 0.05318657 | 184 | 0.1596648 | 184 | 0.04515112 | 184 | 0.02461109 | 184 | 0.1308313 | 184 | 0.1443808
| 186 | 0.01861085 | 186 | 0.1187446 | 186 | 0.05486591 | 186 | 0.1629321 | 186 | 0.04679173 | 186 | 0.0256966 | 186 | 0.1331033 | 186 | 0.1476656
| 188 | 0.01959254 | 188 | 0.1210534 | 188 | 0.0565893 | 188 | 0.1662717 | 188 | 0.04848309 | 188 | 0.02682871 | 188 | 0.1354394 | 188 | 0.1510315
| 190 | 0.02062425 | 190 | 0.1234345 | 190 | 0.0583585 | 190 | 0.1696876 | 190 | 0.0502274 | 190 | 0.02801032 | 190 | 0.1378442 | 190 | 0.1544829
| 192 | 0.02170935 | 192 | 0.1258932 | 192 | 0.06017541 | 192 | 0.1731836 | 192 | 0.05202698 | 192 | 0.02924464 | 192 | 0.1403227 | 192 | 0.1580243
| 194 | 0.0228516 | 194 | 0.1284355 | 194 | 0.06204203 | 194 | 0.1767643 | 194 | 0.05388434 | 194 | 0.0305352 | 194 | 0.1428805 | 194 | 0.1616609
| 196 | 0.02405513 | 196 | 0.131068 | 196 | 0.0639605 | 196 | 0.1804342 | 196 | 0.05580216 | 196 | 0.03188587 | 196 | 0.1455236 | 196 | 0.1653981
| 198 | 0.02532453 | 198 | 0.133798 | 198 | 0.06593312 | 198 | 0.1841984 | 198 | 0.0577833 | 198 | 0.03330096 | 198 | 0.1482588 | 198 | 0.1692418
| 200 | 0.0266649 | 200 | 0.1366337 | 200 | 0.06796232 | 200 | 0.1880623 | 200 | 0.05983085 | 200 | 0.03478522 | 200 | 0.1510936 | 200 | 0.1731983
| 202 | 0.02808196 | 202 | 0.1395842 | 202 | 0.07005071 | 202 | 0.1920317 | 202 | 0.0619481 | 202 | 0.03634396 | 202 | 0.1540365 | 202 | 0.1772746
| 204 | 0.02958209 | 204 | 0.1426599 | 204 | 0.07220108 | 204 | 0.196113 | 204 | 0.06413862 | 204 | 0.03798309 | 204 | 0.1570967 | 204 | 0.1814781
| 206 | 0.03117249 | 206 | 0.1458725 | 206 | 0.07441641 | 206 | 0.2003129 | 206 | 0.06640622 | 206 | 0.03970925 | 206 | 0.160285 | 206 | 0.185817
| 208 | 0.03286128 | 208 | 0.1492352 | 208 | 0.07669992 | 208 | 0.2046389 | 208 | 0.06875505 | 208 | 0.04152989 | 208 | 0.1636133 | 208 | 0.1903001
| 210 | 0.03465772 | 210 | 0.1527632 | 210 | 0.07905502 | 210 | 0.2090989 | 210 | 0.07118953 | 210 | 0.04345345 | 210 | 0.1670953 | 210 | 0.1949371
| 212 | 0.03657232 | 212 | 0.156474 | 212 | 0.08148541 | 212 | 0.2137018 | 212 | 0.0737145 | 212 | 0.0454895 | 212 | 0.1707465 | 212 | 0.1997386
| 214 | 0.0386172 | 214 | 0.1603878 | 214 | 0.08399505 | 214 | 0.218457 | 214 | 0.07633516 | 214 | 0.04764895 | 214 | 0.1745849 | 214 | 0.2047162
| 216 | 0.04080632 | 216 | 0.1645282 | 216 | 0.08658823 | 216 | 0.2233749 | 216 | 0.07905717 | 216 | 0.04994433 | 216 | 0.1786313 | 216 | 0.2098828
| 218 | 0.04315591 | 218 | 0.1689229 | 218 | 0.08926954 | 218 | 0.2284671 | 218 | 0.08188667 | 218 | 0.05239009 | 218 | 0.1829099 | 218 | 0.2152525
| 220 | 0.04568497 | 220 | 0.1736046 | 220 | 0.09204398 | 220 | 0.2337459 | 220 | 0.08483035 | 220 | 0.05500303 | 220 | 0.1874493 | 220 | 0.2208407
| 222 | 0.04841594 | 222 | 0.1786128 | 222 | 0.09491692 | 222 | 0.2392253 | 222 | 0.0878955 | 222 | 0.05780281 | 222 | 0.1922831 | 222 | 0.226665
| 224 | 0.0513755 | 224 | 0.1839947 | 224 | 0.09789421 | 224 | 0.2449205 | 224 | 0.09109009 | 224 | 0.06081261 | 224 | 0.1974517 | 224 | 0.2327445
| 226 | 0.05459574 | 226 | 0.1898082 | 226 | 0.1009822 | 226 | 0.2508484 | 226 | 0.09442288 | 226 | 0.06405999 | 226 | 0.2030041 | 226 | 0.2391008
| 228 | 0.05811567 | 228 | 0.196125 | 228 | 0.1041878 | 228 | 0.2570278 | 228 | 0.09790345 | 228 | 0.06757811 | 228 | 0.2089999 | 228 | 0.2457579
| 230 | 0.06198324 | 230 | 0.203035 | 230 | 0.1075185 | 230 | 0.2634796 | 230 | 0.1015424 | 230 | 0.07140721 | 230 | 0.2155129 | 230 | 0.2527429
| 232 | 0.0662583 | 232 | 0.2106525 | 232 | 0.1109826 | 232 | 0.2702272 | 232 | 0.1053513 | 232 | 0.07559677 | 232 | 0.222636 | 232 | 0.2600863
| 234 | 0.07101661 | 234 | 0.2191253 | 234 | 0.114589 | 234 | 0.2772969 | 234 | 0.1093431 | 234 | 0.08020847 | 234 | 0.2304873 | 234 | 0.2678226
| 236 | 0.07635585 | 236 | 0.2286476 | 236 | 0.1183477 | 236 | 0.2847184 | 236 | 0.1135323 | 236 | 0.08532036 | 236 | 0.2392195 | 236 | 0.2759912
| 238 | 0.08240444 | 238 | 0.239478 | 238 | 0.1222695 | 238 | 0.2925249 | 238 | 0.1179346 | 238 | 0.09103296 | 238 | 0.2490335 | 238 | 0.2846367
| 240 | 0.08933501 | 240 | 0.2519627 | 240 | 0.1263664 | 240 | 0.3007545 | 240 | 0.1225681 | 240 | 0.09747826 | 240 | 0.2601965 | 240 | 0.2938104
| 242 | 0.09738531 | 242 | 0.2665575 | 242 | 0.1306518 | 242 | 0.3094504 | 242 | 0.1274526 | 242 | 0.1048334 | 242 | 0.2730655 | 242 | 0.303571
| 244 | 0.106891 | 244 | 0.2838089 | 244 | 0.1351405 | 244 | 0.3186619 | 244 | 0.1326108 | 244 | 0.1133419 | 244 | 0.2881062 | 244 | 0.3139861
| 246 | 0.1183351 | 246 | 0.3041461 | 246 | 0.1398487 | 246 | 0.3284456 | 246 | 0.1380681 | 246 | 0.123346 | 246 | 0.3058632 | 246 | 0.3251338
| 248 | 0.1324086 | 248 | 0.3271038 | 248 | 0.144795 | 248 | 0.3388666 | 248 | 0.1438535 | 248 | 0.1353352 | 248 | 0.3267114 | 248 | 0.3371039
| 250 | 0.15 | 250 | 0.35 | 250 | 0.15 | 250 | 0.35 | 250 | 0.15 | 250 | 0.15 | 250 | 0.35 | 250 | 0.35

## Fig.11_Water_effet_LogCS6+
10 - Figure 11 - Xater effect on log CS6+
|  |  |  | Measured | Calculated
|  | TK Pbars | Lo | gCs(o) L | ogCs(c) Lo | gKSO4 | logfO2in | logfO2ca | H2O wt.% | Delta log Cs
| NIB | 1473.15 | 1 | 7.3098355 | 10.8535588 | 11.8507255 | -1.1 | -1.1000256 | 0
| NIB | 1473.15 | 1 | 7.3098355 | 10.91223 | 11.536188 | -1.1 | -1.1000441 | 1 | -0.0586712
| NIB | 1473.15 | 1 | 7.3098355 | 10.8893963 | 11.2057844 | -1.1 | -1.1000492 | 2 | -0.0358375
| NIB | 1473.15 | 1 | 7.3098355 | 10.802866 | 10.8659466 | -1.1 | -1.1000277 | 3 | 0.0506928
| NIB | 1473.15 | 1 | 7.3098355 | 10.6671178 | 10.5224761 | -1.1 | -1.1000305 | 4 | 0.186441
| NIB | 1473.15 | 1 | 7.3098355 | 10.4952016 | 10.1795198 | -1.1 | -1.1000325 | 5 | 0.3583572
| Andesite | 1423.15 | 1 | 6.720852 | 10.8689163 | 12.6412237 | -1.1 | -1.1000337 | 0
| And | 1423.15 | 1 | 6.720852 | 11.1692601 | 12.2971641 | -1.1 | -1.1000267 | 1 | -0.3003438
| And | 1423.15 | 1 | 6.720852 | 11.2642472 | 11.919997 | -1.1 | -1.1000279 | 2 | -0.3953309
| And | 1423.15 | 1 | 6.720852 | 11.2250593 | 11.5278741 | -1.1 | -1.1000303 | 3 | -0.356143
| And | 1423.15 | 1 | 6.720852 | 11.0978879 | 11.1337195 | -1.1 | -1.1000321 | 4 | -0.2289716
| And | 1423.15 | 1 | 6.720852 | 10.9150611 | 10.7443731 | -1.1 | -1.1000334 | 5 | -0.0461448

## Fig.12_degassing_with_Water_eff
11 - Figure 12 - Degassing model with water effect on log CS6+ | Values with 0 wt.% water are presented in Fig.9 data spreadsheet | NIB 3 wt.% H2O |  | NIB 5 wt.% H2O
|  | IB 0.35% S 1200°C |  | IB 0.35% S 1200°C |  | Andesite 3 wt.% H2O |  | Andesite 5 wt.% H2O
|  | logCS6+ | 8.95 | logCS6+ | 8.64 | AND 0.35% S 1150°C |  | AND 0.35% S 1150°C
[6 empty] | logCS6+ | 9.65 | logCS6+ | 9.34
|  | P(Mpa) | S remaining | P( Mpa) | S remaining | P( Mpa) | S remaining | P( Mpa) | S remaining
|  | 0.1 | 0 | 0.1 | 0 | 0.1 | 0 | 0.1 | 0
|  | 0.2 | 0 | 0.2 | 0 | 0.2 | 0 | 0.2 | 0
|  | 0.3 | 0 | 0.3 | 0 | 0.3 | 0 | 0.3 | 0
|  | 0.4 | 0 | 0.4 | 0 | 0.4 | 0 | 0.4 | 0
|  | 0.5 | 0 | 0.5 | 0 | 0.5 | 0 | 0.5 | 0
|  | 1 | 0 | 1 | 0 | 1 | 0 | 1 | 0
|  | 1.5 | 0 | 1.5 | 0 | 1.5 | 0 | 1.5 | 0
|  | 2 | 0 | 2 | 0 | 2 | 0 | 2 | 0
|  | 3 | 0 | 3 | 0 | 3 | 0 | 3 | 0
|  | 4 | 0 | 4 | 0 | 4 | 0 | 4 | 0
|  | 5 | 0 | 5 | 0 | 5 | 0.01117436 | 5 | 0.0007702681
|  | 10 | 0 | 10 | 0 | 10 | 0.01978154 | 10 | 0.003070706
|  | 20 | 0 | 20 | 0 | 20 | 0.04032374 | 20 | 0.01560609
|  | 30 | 0.002729392 | 30 | 0 | 30 | 0.05627122 | 30 | 0.02712083
|  | 40 | 0.008317908 | 40 | 0.0003941855 | 40 | 0.07085792 | 40 | 0.03865032
|  | 45 | 0.01099591 | 45 | 0.000756733 | 45 | 0.07687666 | 45 | 0.04352428
|  | 50 | 0.01397 | 50 | 0.001292674 | 50 | 0.08279723 | 50 | 0.04842418
|  | 52 | 0.01510955 | 52 | 0.001514071 | 52 | 0.08498244 | 52 | 0.05024493
|  | 54 | 0.01628272 | 54 | 0.001758805 | 54 | 0.0871561 | 54 | 0.0520683
|  | 55 | 0.01686404 | 55 | 0.001883963 | 55 | 0.08821603 | 55 | 0.05296015
|  | 56 | 0.01745285 | 56 | 0.002014702 | 56 | 0.08927337 | 56 | 0.05385256
|  | 57 | 0.01804902 | 57 | 0.002151106 | 57 | 0.09032827 | 57 | 0.0547456
|  | 58 | 0.01865246 | 58 | 0.002293254 | 58 | 0.09138085 | 58 | 0.0556393
|  | 59 | 0.01926306 | 59 | 0.002441223 | 59 | 0.09243123 | 59 | 0.05653372
|  | 60 | 0.0198807 | 60 | 0.002595087 | 60 | 0.09347954 | 60 | 0.05742892
|  | 61 | 0.0205053 | 61 | 0.002754917 | 61 | 0.09452589 | 61 | 0.05832493
|  | 62 | 0.02113675 | 62 | 0.002920781 | 62 | 0.0955704 | 62 | 0.05922181
|  | 63 | 0.02177496 | 63 | 0.003092743 | 63 | 0.09661315 | 63 | 0.0601196
|  | 64 | 0.02241984 | 64 | 0.003270867 | 64 | 0.09765427 | 64 | 0.06101834
|  | 65 | 0.0230713 | 65 | 0.003455212 | 65 | 0.09869385 | 65 | 0.06191808
|  | 66 | 0.02372925 | 66 | 0.003645836 | 66 | 0.09973198 | 66 | 0.06281886
|  | 67 | 0.02439362 | 67 | 0.003842794 | 67 | 0.1007688 | 67 | 0.06372073
|  | 68 | 0.02506432 | 68 | 0.004046137 | 68 | 0.1018043 | 68 | 0.06462372
|  | 69 | 0.02574127 | 69 | 0.004255918 | 69 | 0.1028386 | 69 | 0.06552787
|  | 70 | 0.02642441 | 70 | 0.004472183 | 70 | 0.1038718 | 70 | 0.06643323
|  | 71 | 0.02711365 | 71 | 0.00469498 | 71 | 0.104904 | 71 | 0.06733983
|  | 72 | 0.02780894 | 72 | 0.004924352 | 72 | 0.1059353 | 72 | 0.06824772
|  | 73 | 0.02851021 | 73 | 0.005160343 | 73 | 0.1069657 | 73 | 0.06915692
|  | 74 | 0.02921739 | 74 | 0.005402993 | 74 | 0.1079954 | 74 | 0.07006749
|  | 75 | 0.02993042 | 75 | 0.005652342 | 75 | 0.1090243 | 75 | 0.07097945
|  | 76 | 0.03064925 | 76 | 0.005908427 | 76 | 0.1100526 | 76 | 0.07189285
|  | 77 | 0.03137382 | 77 | 0.006171285 | 77 | 0.1110802 | 77 | 0.07280772
|  | 78 | 0.03210408 | 78 | 0.006440952 | 78 | 0.1121074 | 78 | 0.0737241
|  | 79 | 0.03283998 | 79 | 0.006717461 | 79 | 0.1131341 | 79 | 0.07464203
|  | 80 | 0.03358147 | 80 | 0.007000845 | 80 | 0.1141605 | 80 | 0.07556154
|  | 81 | 0.03432851 | 81 | 0.007291136 | 81 | 0.1151865 | 81 | 0.07648266
|  | 82 | 0.03508106 | 82 | 0.007588366 | 82 | 0.1162123 | 82 | 0.07740544
|  | 83 | 0.03583907 | 83 | 0.007892565 | 83 | 0.1172378 | 83 | 0.07832992
|  | 84 | 0.03660251 | 84 | 0.008203762 | 84 | 0.1182632 | 84 | 0.07925612
|  | 85 | 0.03737135 | 85 | 0.008521988 | 85 | 0.1192885 | 85 | 0.08018408
|  | 86 | 0.03814555 | 86 | 0.008847269 | 86 | 0.1203138 | 86 | 0.08111384
|  | 87 | 0.03892508 | 87 | 0.009179635 | 87 | 0.1213391 | 87 | 0.08204544
|  | 88 | 0.03970992 | 88 | 0.009519114 | 88 | 0.1223645 | 88 | 0.08297891
|  | 89 | 0.04050004 | 89 | 0.009865733 | 89 | 0.12339 | 89 | 0.08391428
|  | 90 | 0.04129542 | 90 | 0.01021952 | 90 | 0.1244157 | 90 | 0.08485161
|  | 91 | 0.04209604 | 91 | 0.0105805 | 91 | 0.1254416 | 91 | 0.08579091
|  | 92 | 0.04290188 | 92 | 0.01094871 | 92 | 0.1264678 | 92 | 0.08673223
|  | 93 | 0.04371293 | 93 | 0.01132417 | 93 | 0.1274944 | 93 | 0.08767561
|  | 94 | 0.04452917 | 94 | 0.01170691 | 94 | 0.1285213 | 94 | 0.08862108
|  | 95 | 0.04535059 | 95 | 0.01209696 | 95 | 0.1295486 | 95 | 0.08956868
|  | 96 | 0.04617719 | 96 | 0.01249434 | 96 | 0.1305765 | 96 | 0.09051845
|  | 97 | 0.04700896 | 97 | 0.01289909 | 97 | 0.1316048 | 97 | 0.09147042
|  | 98 | 0.04784589 | 98 | 0.01331124 | 98 | 0.1326337 | 98 | 0.09242464
|  | 99 | 0.04868799 | 99 | 0.01373082 | 99 | 0.1336633 | 99 | 0.09338115
|  | 100 | 0.04953525 | 100 | 0.01415786 | 100 | 0.1346935 | 100 | 0.09433997
|  | 101 | 0.05038769 | 101 | 0.01459239 | 101 | 0.1357244 | 101 | 0.09530116
|  | 102 | 0.0512453 | 102 | 0.01503444 | 102 | 0.136756 | 102 | 0.09626475
|  | 103 | 0.0521081 | 103 | 0.01548406 | 103 | 0.1377885 | 103 | 0.09723079
|  | 104 | 0.05297609 | 104 | 0.01594127 | 104 | 0.1388218 | 104 | 0.09819931
|  | 105 | 0.05384929 | 105 | 0.01640611 | 105 | 0.139856 | 105 | 0.09917036
|  | 106 | 0.05472771 | 106 | 0.01687862 | 106 | 0.1408912 | 106 | 0.100144
|  | 107 | 0.05561138 | 107 | 0.01735884 | 107 | 0.1419273 | 107 | 0.1011202
|  | 108 | 0.05650031 | 108 | 0.01784681 | 108 | 0.1429645 | 108 | 0.1020991
|  | 109 | 0.05739452 | 109 | 0.01834258 | 109 | 0.1440027 | 109 | 0.1030807
|  | 110 | 0.05829404 | 110 | 0.01884617 | 110 | 0.1450421 | 110 | 0.104065
|  | 111 | 0.0591989 | 111 | 0.01935765 | 111 | 0.1460826 | 111 | 0.1050521
|  | 112 | 0.06010913 | 112 | 0.01987706 | 112 | 0.1471243 | 112 | 0.106042
|  | 113 | 0.06102476 | 113 | 0.02040444 | 113 | 0.1481673 | 113 | 0.1070349
|  | 114 | 0.06194582 | 114 | 0.02093985 | 114 | 0.1492115 | 114 | 0.1080306
|  | 115 | 0.06287235 | 115 | 0.02148335 | 115 | 0.1502571 | 115 | 0.1090293
|  | 116 | 0.0638044 | 116 | 0.02203497 | 116 | 0.1513041 | 116 | 0.1100311
|  | 117 | 0.064742 | 117 | 0.02259479 | 117 | 0.1523525 | 117 | 0.1110359
|  | 118 | 0.0656852 | 118 | 0.02316286 | 118 | 0.1534024 | 118 | 0.1120439
|  | 119 | 0.06663404 | 119 | 0.02373925 | 119 | 0.1544538 | 119 | 0.113055
|  | 120 | 0.06758858 | 120 | 0.024324 | 120 | 0.1555068 | 120 | 0.1140694
|  | 121 | 0.06854887 | 121 | 0.02491721 | 121 | 0.1565614 | 121 | 0.1150871
|  | 122 | 0.06951497 | 122 | 0.02551892 | 122 | 0.1576177 | 122 | 0.1161081
|  | 123 | 0.07048693 | 123 | 0.02612922 | 123 | 0.1586757 | 123 | 0.1171325
|  | 124 | 0.07146481 | 124 | 0.02674817 | 124 | 0.1597354 | 124 | 0.1181603
|  | 125 | 0.07244869 | 125 | 0.02737586 | 125 | 0.1607969 | 125 | 0.1191917
|  | 126 | 0.07343861 | 126 | 0.02801236 | 126 | 0.1618603 | 126 | 0.1202266
|  | 127 | 0.07443466 | 127 | 0.02865776 | 127 | 0.1629256 | 127 | 0.1212652
|  | 128 | 0.0754369 | 128 | 0.02931215 | 128 | 0.1639929 | 128 | 0.1223075
|  | 129 | 0.07644542 | 129 | 0.0299756 | 129 | 0.1650621 | 129 | 0.1233535
|  | 130 | 0.07746028 | 130 | 0.03064823 | 130 | 0.1661334 | 130 | 0.1244033
|  | 131 | 0.07848158 | 131 | 0.03133011 | 131 | 0.1672068 | 131 | 0.1254571
|  | 132 | 0.07950938 | 132 | 0.03202136 | 132 | 0.1682823 | 132 | 0.1265147
|  | 133 | 0.08054379 | 133 | 0.03272207 | 133 | 0.1693601 | 133 | 0.1275765
|  | 134 | 0.08158489 | 134 | 0.03343235 | 134 | 0.1704401 | 134 | 0.1286423
|  | 135 | 0.08263277 | 135 | 0.03415232 | 135 | 0.1715225 | 135 | 0.1297123
|  | 136 | 0.08368754 | 136 | 0.03488208 | 136 | 0.1726072 | 136 | 0.1307865
|  | 137 | 0.08474929 | 137 | 0.03562176 | 137 | 0.1736943 | 137 | 0.131865
|  | 138 | 0.08581813 | 138 | 0.03637149 | 138 | 0.1747839 | 138 | 0.132948
|  | 139 | 0.08689416 | 139 | 0.03713138 | 139 | 0.175876 | 139 | 0.1340354
|  | 140 | 0.08797749 | 140 | 0.03790157 | 140 | 0.1769708 | 140 | 0.1351274
|  | 141 | 0.08906824 | 141 | 0.0386822 | 141 | 0.1780682 | 141 | 0.136224
|  | 142 | 0.09016654 | 142 | 0.03947341 | 142 | 0.1791683 | 142 | 0.1373253
|  | 143 | 0.09127249 | 143 | 0.04027535 | 143 | 0.1802711 | 143 | 0.1384315
|  | 144 | 0.09238622 | 144 | 0.04108816 | 144 | 0.1813769 | 144 | 0.1395425
|  | 145 | 0.09350788 | 145 | 0.04191202 | 145 | 0.1824855 | 145 | 0.1406586
|  | 146 | 0.09463758 | 146 | 0.04274707 | 146 | 0.1835971 | 146 | 0.1417797
|  | 147 | 0.09577547 | 147 | 0.0435935 | 147 | 0.1847117 | 147 | 0.142906
|  | 148 | 0.09692169 | 148 | 0.04445146 | 148 | 0.1858294 | 148 | 0.1440376
|  | 149 | 0.09807638 | 149 | 0.04532115 | 149 | 0.1869503 | 149 | 0.1451746
|  | 150 | 0.09923971 | 150 | 0.04620276 | 150 | 0.1880744 | 150 | 0.1463171
|  | 151 | 0.1004118 | 151 | 0.04709646 | 151 | 0.1892019 | 151 | 0.1474652
|  | 152 | 0.1015929 | 152 | 0.04800247 | 152 | 0.1903327 | 152 | 0.148619
|  | 153 | 0.1027831 | 153 | 0.048921 | 153 | 0.191467 | 153 | 0.1497786
|  | 154 | 0.1039825 | 154 | 0.04985225 | 154 | 0.1926047 | 154 | 0.1509442
|  | 155 | 0.1051914 | 155 | 0.05079645 | 155 | 0.1937462 | 155 | 0.1521158
|  | 156 | 0.10641 | 156 | 0.05175383 | 156 | 0.1948912 | 156 | 0.1532936
|  | 157 | 0.1076384 | 157 | 0.05272463 | 157 | 0.1960401 | 157 | 0.1544776
|  | 158 | 0.1088768 | 158 | 0.05370909 | 158 | 0.1971928 | 158 | 0.1556682
|  | 159 | 0.1101254 | 159 | 0.05470746 | 159 | 0.1983494 | 159 | 0.1568653
|  | 160 | 0.1113844 | 160 | 0.05572002 | 160 | 0.1995101 | 160 | 0.1580691
|  | 162 | 0.1139663 | 162 | 0.05782118 | 162 | 0.2018734 | 162 | 0.160531
|  | 164 | 0.1165941 | 164 | 0.0599848 | 164 | 0.2042551 | 164 | 0.1630233
|  | 166 | 0.1192697 | 166 | 0.06221351 | 166 | 0.206656 | 166 | 0.1655472
|  | 168 | 0.1219952 | 168 | 0.06451014 | 168 | 0.209077 | 168 | 0.1681043
|  | 170 | 0.1247729 | 170 | 0.06687773 | 170 | 0.211519 | 170 | 0.1706962
|  | 172 | 0.1276051 | 172 | 0.06931955 | 172 | 0.213983 | 172 | 0.1733243
|  | 174 | 0.1304943 | 174 | 0.07183911 | 174 | 0.21647 | 174 | 0.1759905
|  | 176 | 0.1334432 | 176 | 0.07444021 | 176 | 0.218981 | 176 | 0.1786968
|  | 178 | 0.1364548 | 178 | 0.07712695 | 178 | 0.2215173 | 178 | 0.1814449
|  | 180 | 0.1395319 | 180 | 0.07990376 | 180 | 0.2240799 | 180 | 0.1842372
|  | 182 | 0.142678 | 182 | 0.08277541 | 182 | 0.2266703 | 182 | 0.1870759
|  | 184 | 0.1458964 | 184 | 0.08574709 | 184 | 0.2292896 | 184 | 0.1899634
|  | 186 | 0.149191 | 186 | 0.08882443 | 186 | 0.2319394 | 186 | 0.1929024
|  | 188 | 0.1525657 | 188 | 0.09201353 | 188 | 0.2346212 | 188 | 0.1958958
|  | 190 | 0.1560248 | 190 | 0.09532103 | 190 | 0.2373365 | 190 | 0.1989465
|  | 192 | 0.1595729 | 192 | 0.09875417 | 192 | 0.2400872 | 192 | 0.2020579
|  | 194 | 0.163215 | 194 | 0.1023209 | 194 | 0.2428749 | 194 | 0.2052334
|  | 196 | 0.1669565 | 196 | 0.1060298 | 196 | 0.2457017 | 196 | 0.2084771
|  | 198 | 0.1708031 | 198 | 0.1098904 | 198 | 0.2485695 | 198 | 0.2117929
|  | 200 | 0.174761 | 200 | 0.1139132 | 200 | 0.2514807 | 200 | 0.2151853
|  | 202 | 0.178837 | 202 | 0.1181095 | 202 | 0.2544376 | 202 | 0.2186594
|  | 204 | 0.1830385 | 204 | 0.1224922 | 204 | 0.2574427 | 204 | 0.2222202
|  | 206 | 0.1873734 | 206 | 0.1270752 | 206 | 0.2604988 | 206 | 0.2258737
|  | 208 | 0.1918503 | 208 | 0.1318741 | 208 | 0.2636086 | 208 | 0.2296261
|  | 210 | 0.1964788 | 210 | 0.1369063 | 210 | 0.2667755 | 210 | 0.2334842
|  | 212 | 0.2012692 | 212 | 0.1421913 | 212 | 0.2700026 | 212 | 0.2374555
|  | 214 | 0.2062328 | 214 | 0.1477506 | 214 | 0.2732937 | 214 | 0.2415481
|  | 216 | 0.2113822 | 216 | 0.1536088 | 216 | 0.2766527 | 216 | 0.245771
|  | 218 | 0.216731 | 218 | 0.1597935 | 218 | 0.2800837 | 218 | 0.250134
|  | 220 | 0.2222946 | 220 | 0.1663358 | 220 | 0.2835913 | 220 | 0.2546477
|  | 222 | 0.2280897 | 222 | 0.1732712 | 222 | 0.2871805 | 222 | 0.2593238
|  | 224 | 0.234135 | 224 | 0.1806402 | 224 | 0.2908565 | 224 | 0.2641749
|  | 226 | 0.2404515 | 226 | 0.1884892 | 226 | 0.2946251 | 226 | 0.269215
|  | 228 | 0.2470626 | 228 | 0.1968714 | 228 | 0.2984927 | 228 | 0.274459
|  | 230 | 0.2539943 | 230 | 0.2058483 | 230 | 0.302466 | 230 | 0.279923
|  | 232 | 0.2612764 | 232 | 0.2154909 | 232 | 0.3065524 | 232 | 0.285624
|  | 234 | 0.2689422 | 234 | 0.2258812 | 234 | 0.31076 | 234 | 0.2915799
|  | 236 | 0.2770295 | 236 | 0.2371143 | 236 | 0.3150975 | 236 | 0.2978088
|  | 238 | 0.2855817 | 238 | 0.2492996 | 238 | 0.3195745 | 238 | 0.3043286
|  | 240 | 0.294648 | 240 | 0.2625623 | 240 | 0.3242011 | 240 | 0.3111551
|  | 242 | 0.3042849 | 242 | 0.2770423 | 242 | 0.3289886 | 242 | 0.3183008
|  | 244 | 0.3145577 | 244 | 0.2928911 | 244 | 0.3339489 | 244 | 0.3257716
|  | 246 | 0.3255413 | 246 | 0.3102603 | 246 | 0.339095 | 246 | 0.3335628
|  | 248 | 0.3373222 | 248 | 0.3292778 | 248 | 0.3444405 | 248 | 0.3416536
|  | 250 | 0.35 | 250 | 0.35 | 250 | 0.35 | 250 | 0.35

## Fig_S2_degassing_model_fO2_hold
12 - Figure S2 - Degassing simulation holding fO2 conditions
| Andesite |  | Andesite |  | Andesite |  | Andesite |  | IB basalt |  | IB basalt |  | IB basalt |  | IB basalt
| AND 0.35% S 1150°C |  | AND 0.15% S 1150°C | S ppm | AND 0.35% S 1200°C |  | AND 0.35% S 1200°C |  | IB 0.35% S 1200°C |  | IB 0.15% S 1200°C |  | IB 0.15% S 1250°C |  | IB 0.35% S 1250°C
| logCS6+ | 9.29 | logCS6+ | 9.29 | logCS6+ | 9.29 | logCS6+ | 8.39 | logCS6+ | 9 | logCS6+ | 9 | logCS6+ | 8.6 | logCS6+ | 8.6
| P(bar) | S remaining | P(bar) | S remaining | P(bar) | S remaining | P(bar) | S remaining | P(bar) | S remaining | P(bar) | S remaining | P(bar) | S remaining | P(bar) | S remaining
| 1 | 0 | 1 | 0 | 1 | 0 | 1 | 0 | 1 | 0 | 1 | 0 | 1 | 0 | 1 | 0
| 2 | 0 | 2 | 0 | 2 | 0 | 2 | 0 | 2 | 0 | 2 | 0 | 2 | 0 | 2 | 0
| 3 | 0 | 3 | 0 | 3 | 0 | 3 | 0 | 3 | 0 | 3 | 0 | 3 | 0 | 3 | 0
| 4 | 0 | 4 | 0 | 4 | 0 | 4 | 0 | 4 | 0 | 4 | 0 | 4 | 0 | 4 | 0
| 5 | 0 | 5 | 0 | 5 | 0 | 5 | 0 | 5 | 0 | 5 | 0 | 5 | 0 | 5 | 0
| 10 | 0 | 10 | 0 | 10 | 0 | 10 | 0 | 10 | 0 | 10 | 0 | 10 | 0 | 10 | 0
| 15 | 0 | 15 | 0 | 15 | 0 | 15 | 0 | 15 | 0 | 15 | 0 | 15 | 0 | 15 | 0
| 20 | 0 | 20 | 0 | 20 | 0 | 20 | 0 | 20 | 0 | 20 | 0 | 20 | 0 | 20 | 0
| 30 | 0 | 30 | 0 | 30 | 0 | 30 | 0 | 30 | 0 | 30 | 0 | 30 | 0 | 30 | 0
| 40 | 0 | 40 | 0 | 40 | 0 | 40 | 0 | 40 | 0 | 40 | 0 | 40 | 0 | 40 | 0
| 50 | 0 | 50 | 0 | 50 | 0 | 50 | 0 | 50 | 0 | 50 | 0 | 50 | 0 | 50 | 0
| 100 | 0 | 100 | 0 | 100 | 0 | 100 | 0 | 100 | 0 | 100 | 0 | 100 | 0 | 100 | 0
| 200 | 0 | 200 | 0 | 200 | 0 | 200 | 0 | 200 | 0 | 200 | 0 | 200 | 0 | 200 | 0
| 300 | 0 | 300 | 0 | 300 | 0 | 300 | 0 | 300 | 0 | 300 | 0 | 300 | 0 | 300 | 0
| 400 | 0 | 400 | 0 | 400 | 0 | 400 | 0 | 400 | 6.891054e-07 | 400 | 2.591436e-07 | 400 | 0 | 400 | 0
| 450 | 0 | 450 | 0 | 450 | 0 | 450 | 0 | 450 | 1.02195e-05 | 450 | 3.844251e-06 | 450 | 0 | 450 | 0
| 500 | 5.631017e-08 | 500 | 1.948322e-08 | 500 | 0 | 500 | 0 | 500 | 5.236597e-05 | 500 | 1.970618e-05 | 500 | 1.158764e-10 | 500 | 3.571111e-10
| 520 | 1.088549e-07 | 520 | 3.766362e-08 | 520 | 0 | 520 | 0 | 520 | 7.307055e-05 | 520 | 2.749895e-05 | 520 | 3.104636e-10 | 520 | 9.56795e-10
| 540 | 2.01161e-07 | 540 | 6.960142e-08 | 540 | 2.770098e-18 | 540 | 5.667564e-19 | 540 | 0.0001000003 | 540 | 3.763571e-05 | 540 | 7.677499e-10 | 540 | 2.366072e-09
| 550 | 2.575455e-07 | 550 | 8.911035e-08 | 550 | 6.078802e-18 | 550 | 1.243711e-18 | 550 | 0.0001147397 | 550 | 4.318407e-05 | 550 | 1.072402e-09 | 550 | 3.304957e-09
| 560 | 3.275551e-07 | 560 | 1.133336e-07 | 560 | 1.297059e-17 | 560 | 2.653757e-18 | 560 | 0.0001311904 | 560 | 4.937693e-05 | 560 | 1.483876e-09 | 560 | 4.573047e-09
| 570 | 4.139632e-07 | 570 | 1.432307e-07 | 570 | 2.695835e-17 | 570 | 5.515625e-18 | 570 | 0.0001494958 | 570 | 5.626834e-05 | 570 | 2.03484e-09 | 570 | 6.271024e-09
| 580 | 5.20001e-07 | 580 | 1.799197e-07 | 580 | 5.466605e-17 | 580 | 1.118456e-17 | 580 | 0.000169806 | 580 | 6.391493e-05 | 580 | 2.76652e-09 | 580 | 8.525934e-09
| 590 | 6.494159e-07 | 590 | 2.246972e-07 | 590 | 1.083098e-16 | 590 | 2.215997e-17 | 590 | 0.0001922779 | 590 | 7.237592e-05 | 590 | 3.730562e-09 | 590 | 1.149695e-08
| 600 | 8.065334e-07 | 600 | 2.790599e-07 | 600 | 2.09953e-16 | 600 | 4.295597e-17 | 600 | 0.0002170753 | 600 | 8.171311e-05 | 600 | 4.991229e-09 | 600 | 1.53821e-08
| 610 | 9.963248e-07 | 610 | 3.447277e-07 | 610 | 3.986667e-16 | 610 | 8.15664e-17 | 610 | 0.0002443685 | 610 | 9.199086e-05 | 610 | 6.627953e-09 | 610 | 2.04262e-08
| 620 | 1.224479e-06 | 620 | 4.236691e-07 | 620 | 7.42363e-16 | 620 | 1.51886e-16 | 620 | 0.0002743348 | 620 | 0.0001032761 | 620 | 8.738302e-09 | 620 | 2.692993e-08
| 630 | 1.497479e-06 | 630 | 5.181275e-07 | 630 | 1.357024e-15 | 630 | 2.776444e-16 | 630 | 0.0003071578 | 630 | 0.0001156381 | 630 | 1.14414e-08 | 630 | 3.526041e-08
| 640 | 1.822687e-06 | 640 | 6.306499e-07 | 640 | 2.437447e-15 | 640 | 4.986967e-16 | 640 | 0.0003430276 | 640 | 0.0001291489 | 640 | 1.488186e-08 | 640 | 4.586331e-08
| 650 | 2.208427e-06 | 650 | 7.64117e-07 | 650 | 4.305658e-15 | 650 | 8.809289e-16 | 650 | 0.0003821406 | 650 | 0.0001438827 | 650 | 1.923426e-08 | 650 | 5.927663e-08
| 660 | 2.664084e-06 | 660 | 9.217756e-07 | 660 | 7.486056e-15 | 660 | 1.531632e-15 | 660 | 0.0004246997 | 660 | 0.0001599163 | 660 | 2.470823e-08 | 660 | 7.614647e-08
| 670 | 3.200196e-06 | 670 | 1.107272e-06 | 670 | 1.282045e-14 | 670 | 2.623037e-15 | 670 | 0.0004709133 | 670 | 0.0001773286 | 670 | 3.155426e-08 | 670 | 9.724471e-08
| 680 | 3.82856e-06 | 680 | 1.324689e-06 | 680 | 2.164184e-14 | 680 | 4.427876e-15 | 680 | 0.0005209964 | 680 | 0.000196201 | 680 | 4.007011e-08 | 680 | 1.234891e-07
| 690 | 4.56234e-06 | 690 | 1.578581e-06 | 690 | 3.603379e-14 | 690 | 7.37244e-15 | 690 | 0.0005751691 | 690 | 0.000216617 | 690 | 5.060819e-08 | 690 | 1.559656e-07
| 700 | 5.416178e-06 | 700 | 1.874016e-06 | 700 | 5.921279e-14 | 700 | 1.211482e-14 | 700 | 0.0006336575 | 700 | 0.0002386623 | 700 | 6.35836e-08 | 700 | 1.959535e-07
| 710 | 6.406317e-06 | 710 | 2.216612e-06 | 710 | 9.608576e-14 | 710 | 1.965895e-14 | 710 | 0.0006966928 | 710 | 0.0002624248 | 710 | 7.948324e-08 | 710 | 2.449534e-07
| 720 | 7.550719e-06 | 720 | 2.612587e-06 | 720 | 1.540539e-13 | 720 | 3.151912e-14 | 720 | 0.0007645116 | 720 | 0.0002879943 | 720 | 9.887582e-08 | 720 | 3.047178e-07
| 730 | 8.869195e-06 | 730 | 3.068796e-06 | 730 | 2.4416e-13 | 730 | 4.995464e-14 | 730 | 0.0008373553 | 730 | 0.0003154626 | 730 | 1.224229e-07 | 730 | 3.772857e-07
| 740 | 1.038354e-05 | 740 | 3.592781e-06 | 740 | 3.827096e-13 | 740 | 7.830162e-14 | 740 | 0.00091547 | 740 | 0.0003449233 | 740 | 1.508911e-07 | 740 | 4.650196e-07
| 750 | 1.211766e-05 | 750 | 4.192816e-06 | 750 | 5.935403e-13 | 750 | 1.214372e-13 | 750 | 0.0009991066 | 750 | 0.000376472 | 750 | 1.851656e-07 | 750 | 5.706472e-07
| 760 | 1.409773e-05 | 760 | 4.877959e-06 | 760 | 9.111685e-13 | 760 | 1.864232e-13 | 760 | 0.00108852 | 760 | 0.0004102059 | 760 | 2.262644e-07 | 760 | 6.973061e-07
| 770 | 1.635233e-05 | 770 | 5.6581e-06 | 770 | 1.385116e-12 | 770 | 2.83392e-13 | 770 | 0.001183969 | 770 | 0.000446224 | 770 | 2.753547e-07 | 770 | 8.48593e-07
| 780 | 1.891258e-05 | 780 | 6.544015e-06 | 780 | 2.08581e-12 | 780 | 4.267526e-13 | 780 | 0.001285718 | 780 | 0.0004846266 | 780 | 3.337698e-07 | 780 | 1.028617e-06
| 790 | 2.181234e-05 | 790 | 7.547414e-06 | 790 | 3.112559e-12 | 790 | 6.368232e-13 | 790 | 0.001394031 | 790 | 0.0005255158 | 790 | 4.030282e-07 | 790 | 1.242058e-06
| 800 | 2.508829e-05 | 800 | 8.681003e-06 | 800 | 4.604257e-12 | 800 | 9.420218e-13 | 800 | 0.001509181 | 800 | 0.0005689949 | 800 | 4.848538e-07 | 800 | 1.494228e-06
| 810 | 2.878016e-05 | 810 | 9.958533e-06 | 810 | 6.753646e-12 | 810 | 1.381782e-12 | 810 | 0.001631438 | 810 | 0.0006151688 | 810 | 5.811973e-07 | 810 | 1.791139e-06
| 820 | 3.293088e-05 | 820 | 1.139486e-05 | 820 | 9.826168e-12 | 820 | 2.010414e-12 | 820 | 0.001761081 | 820 | 0.0006641433 | 820 | 6.942606e-07 | 820 | 2.139577e-06
| 830 | 3.758671e-05 | 830 | 1.300601e-05 | 830 | 1.418473e-11 | 830 | 2.902166e-12 | 830 | 0.001898386 | 830 | 0.0007160257 | 830 | 8.26521e-07 | 830 | 2.547175e-06
| 840 | 4.279744e-05 | 840 | 1.480921e-05 | 840 | 2.0322e-11 | 840 | 4.15784e-12 | 840 | 0.002043636 | 840 | 0.0007709242 | 840 | 9.80759e-07 | 840 | 3.022502e-06
| 850 | 4.861656e-05 | 850 | 1.682299e-05 | 850 | 2.890232e-11 | 850 | 5.913356e-12 | 850 | 0.002197113 | 850 | 0.0008289481 | 850 | 1.160086e-06 | 850 | 3.575148e-06
| 860 | 5.510143e-05 | 860 | 1.90672e-05 | 860 | 4.081561e-11 | 860 | 8.35079e-12 | 860 | 0.002359103 | 860 | 0.0008902076 | 860 | 1.367978e-06 | 860 | 4.215819e-06
| 870 | 6.231342e-05 | 870 | 2.156311e-05 | 870 | 5.724649e-11 | 870 | 1.171252e-11 | 870 | 0.002529892 | 870 | 0.0009548138 | 870 | 1.608301e-06 | 870 | 4.956437e-06
| 880 | 7.031816e-05 | 880 | 2.433344e-05 | 880 | 7.976225e-11 | 880 | 1.63192e-11 | 880 | 0.00270977 | 880 | 0.001022878 | 880 | 1.885356e-06 | 880 | 5.810247e-06
| 890 | 7.918566e-05 | 890 | 2.740246e-05 | 890 | 1.104243e-10 | 890 | 2.259258e-11 | 890 | 0.002899025 | 890 | 0.001094514 | 890 | 2.203906e-06 | 890 | 6.791931e-06
| 900 | 8.899051e-05 | 900 | 3.079598e-05 | 900 | 1.519283e-10 | 900 | 3.108421e-11 | 900 | 0.00309795 | 900 | 0.001169834 | 900 | 2.56922e-06 | 900 | 7.917725e-06
| 910 | 9.981204e-05 | 910 | 3.454152e-05 | 910 | 2.077801e-10 | 910 | 4.25114e-11 | 910 | 0.003306834 | 910 | 0.001248953 | 910 | 2.987114e-06 | 910 | 9.205543e-06
| 920 | 0.0001117346 | 920 | 3.866828e-05 | 920 | 2.825152e-10 | 920 | 5.780204e-11 | 920 | 0.003525971 | 920 | 0.001331983 | 920 | 3.463988e-06 | 920 | 1.067512e-05
| 930 | 0.0001248475 | 930 | 4.320725e-05 | 930 | 3.819701e-10 | 930 | 7.815031e-11 | 930 | 0.003755653 | 930 | 0.001419041 | 930 | 4.00688e-06 | 930 | 1.234812e-05
| 940 | 0.0001392455 | 940 | 4.819127e-05 | 940 | 5.136186e-10 | 940 | 1.050853e-10 | 940 | 0.003996173 | 940 | 0.001510241 | 940 | 4.623507e-06 | 940 | 1.424834e-05
| 950 | 0.0001550287 | 950 | 5.365507e-05 | 950 | 6.869846e-10 | 950 | 1.405557e-10 | 950 | 0.004247824 | 950 | 0.001605698 | 950 | 5.322317e-06 | 950 | 1.640179e-05
| 960 | 0.0001723032 | 960 | 5.963538e-05 | 960 | 9.141475e-10 | 960 | 1.870327e-10 | 960 | 0.0045109 | 960 | 0.001705529 | 960 | 6.112538e-06 | 960 | 1.883691e-05
| 970 | 0.0001911806 | 970 | 6.617096e-05 | 970 | 1.210359e-09 | 970 | 2.476369e-10 | 970 | 0.004785692 | 970 | 0.001809849 | 970 | 7.00424e-06 | 970 | 2.158473e-05
| 980 | 0.0002117786 | 980 | 7.330268e-05 | 980 | 1.594788e-09 | 980 | 3.262905e-10 | 980 | 0.005072492 | 980 | 0.001918773 | 980 | 8.008381e-06 | 980 | 2.467899e-05
| 990 | 0.0002342213 | 990 | 8.107355e-05 | 990 | 2.091432e-09 | 990 | 4.279027e-10 | 990 | 0.005371593 | 990 | 0.002032419 | 990 | 9.136876e-06 | 990 | 2.81564e-05
| 1000 | 0.000258639 | 1000 | 8.952885e-05 | 1000 | 2.730196e-09 | 1000 | 5.585927e-10 | 1000 | 0.005683285 | 1000 | 0.002150902 | 1000 | 1.040265e-05 | 1000 | 3.205678e-05
| 1010 | 0.0002851686 | 1010 | 9.871615e-05 | 1010 | 3.548211e-09 | 1010 | 7.259568e-10 | 1010 | 0.006007858 | 1010 | 0.002274338 | 1010 | 1.181971e-05 | 1010 | 3.642326e-05
| 1020 | 0.000313954 | 1020 | 0.0001086854 | 1020 | 4.591388e-09 | 1020 | 9.393888e-10 | 1020 | 0.006345599 | 1020 | 0.002402843 | 1020 | 1.340321e-05 | 1020 | 4.130251e-05
| 1030 | 0.0003451458 | 1030 | 0.0001194889 | 1030 | 5.916289e-09 | 1030 | 1.210461e-09 | 1030 | 0.006696798 | 1030 | 0.002536534 | 1030 | 1.516951e-05 | 1030 | 4.674491e-05
| 1040 | 0.0003789018 | 1040 | 0.0001311816 | 1040 | 7.592331e-09 | 1040 | 1.553376e-09 | 1040 | 0.007061741 | 1040 | 0.002675525 | 1040 | 1.713625e-05 | 1040 | 5.280482e-05
| 1050 | 0.000415387 | 1050 | 0.0001438209 | 1050 | 9.704416e-09 | 1050 | 1.985504e-09 | 1050 | 0.007440711 | 1050 | 0.002819933 | 1050 | 1.932246e-05 | 1050 | 5.954075e-05
| 1060 | 0.000454774 | 1060 | 0.0001574668 | 1060 | 1.235601e-08 | 1060 | 2.528015e-09 | 1060 | 0.007833992 | 1060 | 0.002969873 | 1060 | 2.174857e-05 | 1060 | 6.701565e-05
| 1070 | 0.000497243 | 1070 | 0.0001721821 | 1070 | 1.56728e-08 | 1070 | 3.206623e-09 | 1070 | 0.008241867 | 1070 | 0.003125461 | 1070 | 2.443653e-05 | 1070 | 7.529711e-05
| 1080 | 0.0005429821 | 1080 | 0.0001880322 | 1080 | 1.980693e-08 | 1080 | 4.052457e-09 | 1080 | 0.008664614 | 1080 | 0.003286811 | 1080 | 2.740992e-05 | 1080 | 8.445763e-05
| 1090 | 0.0005921873 | 1090 | 0.0002050856 | 1090 | 2.494201e-08 | 1090 | 5.103086e-09 | 1090 | 0.009102513 | 1090 | 0.003454038 | 1090 | 3.069396e-05 | 1090 | 9.45749e-05
| 1100 | 0.0006450628 | 1100 | 0.0002234133 | 1100 | 3.129896e-08 | 1100 | 6.403704e-09 | 1100 | 0.00955584 | 1100 | 0.003627256 | 1100 | 3.431566e-05 | 1100 | 0.000105732
| 1110 | 0.0007018211 | 1110 | 0.0002430896 | 1110 | 3.914272e-08 | 1110 | 8.008523e-09 | 1110 | 0.01002487 | 1110 | 0.00380658 | 1110 | 3.830389e-05 | 1110 | 0.0001180177
| 1120 | 0.0007626831 | 1120 | 0.0002641916 | 1120 | 4.879017e-08 | 1120 | 9.982373e-09 | 1120 | 0.01050987 | 1120 | 0.003992123 | 1120 | 4.268948e-05 | 1120 | 0.0001315269
| 1130 | 0.0008278787 | 1130 | 0.0002867996 | 1130 | 6.061919e-08 | 1130 | 1.240257e-08 | 1130 | 0.01101112 | 1130 | 0.004184 | 1130 | 4.750527e-05 | 1130 | 0.0001463606
| 1140 | 0.0008976464 | 1140 | 0.000310997 | 1140 | 7.507915e-08 | 1140 | 1.536105e-08 | 1140 | 0.01152888 | 1140 | 0.004382322 | 1140 | 5.278629e-05 | 1140 | 0.0001626264
| 1150 | 0.0009722336 | 1150 | 0.0003368705 | 1150 | 9.270302e-08 | 1150 | 1.896686e-08 | 1150 | 0.01206342 | 1150 | 0.004587204 | 1150 | 5.85698e-05 | 1150 | 0.0001804389
| 1160 | 0.001051897 | 1160 | 0.0003645098 | 1160 | 1.141213e-07 | 1160 | 2.3349e-08 | 1160 | 0.01261501 | 1160 | 0.004798756 | 1160 | 6.489539e-05 | 1160 | 0.0001999199
| 1170 | 0.001136903 | 1170 | 0.0003940084 | 1170 | 1.400778e-07 | 1170 | 2.865965e-08 | 1170 | 0.0131839 | 1170 | 0.005017092 | 1170 | 7.180515e-05 | 1170 | 0.0002211984
| 1180 | 0.001227527 | 1180 | 0.0004254627 | 1180 | 1.714481e-07 | 1180 | 3.507796e-08 | 1180 | 0.01377036 | 1180 | 0.005242324 | 1180 | 7.93437e-05 | 1180 | 0.0002444117
| 1190 | 0.001324053 | 1190 | 0.0004589731 | 1190 | 2.092602e-07 | 1190 | 4.281424e-08 | 1190 | 0.01437464 | 1190 | 0.005474562 | 1190 | 8.755837e-05 | 1190 | 0.000269705
| 1200 | 0.001426777 | 1200 | 0.0004946431 | 1200 | 2.547181e-07 | 1200 | 5.211486e-08 | 1200 | 0.01499701 | 1200 | 0.005713917 | 1200 | 9.649926e-05 | 1200 | 0.0002972321
| 1210 | 0.001536004 | 1210 | 0.00053258 | 1210 | 3.092292e-07 | 1210 | 6.326775e-08 | 1210 | 0.0156377 | 1210 | 0.005960501 | 1210 | 0.0001062194 | 1210 | 0.0003271558
| 1220 | 0.001652049 | 1220 | 0.0005728949 | 1220 | 3.744343e-07 | 1220 | 7.660863e-08 | 1220 | 0.01629698 | 1220 | 0.006214424 | 1220 | 0.0001167749 | 1220 | 0.0003596479
| 1230 | 0.001775237 | 1230 | 0.0006157025 | 1230 | 4.522429e-07 | 1230 | 9.252816e-08 | 1230 | 0.0169751 | 1230 | 0.006475796 | 1230 | 0.0001282249 | 1230 | 0.0003948902
| 1240 | 0.001905903 | 1240 | 0.0006611212 | 1240 | 5.448718e-07 | 1240 | 1.114799e-07 | 1240 | 0.0176723 | 1240 | 0.006744727 | 1240 | 0.000140632 | 1240 | 0.0004330741
| 1250 | 0.002044394 | 1250 | 0.0007092737 | 1250 | 6.548898e-07 | 1250 | 1.339895e-07 | 1250 | 0.01838882 | 1250 | 0.007021326 | 1250 | 0.0001540622 | 1250 | 0.0004744018
| 1260 | 0.002191066 | 1260 | 0.0007602862 | 1260 | 7.852673e-07 | 1260 | 1.606646e-07 | 1260 | 0.01912492 | 1260 | 0.007305703 | 1260 | 0.0001685849 | 1260 | 0.0005190859
| 1270 | 0.002346288 | 1270 | 0.0008142892 | 1270 | 9.394324e-07 | 1270 | 1.922067e-07 | 1270 | 0.01988082 | 1270 | 0.007597967 | 1270 | 0.0001842734 | 1270 | 0.0005673504
| 1280 | 0.002510439 | 1280 | 0.0008714172 | 1280 | 1.121334e-06 | 1280 | 2.294237e-07 | 1280 | 0.02065678 | 1280 | 0.007898226 | 1280 | 0.0002012048 | 1280 | 0.0006194311
| 1290 | 0.002683907 | 1290 | 0.000931809 | 1290 | 1.335513e-06 | 1290 | 2.732447e-07 | 1290 | 0.02145303 | 1290 | 0.00820659 | 1290 | 0.00021946 | 1290 | 0.0006755755
| 1300 | 0.002867095 | 1300 | 0.0009956075 | 1300 | 1.587181e-06 | 1300 | 3.247359e-07 | 1300 | 0.0222698 | 1300 | 0.008523166 | 1300 | 0.0002391243 | 1300 | 0.0007360439
| 1310 | 0.003060415 | 1310 | 0.00106296 | 1310 | 1.882307e-06 | 1310 | 3.851189e-07 | 1310 | 0.02310733 | 1310 | 0.008848065 | 1310 | 0.0002602872 | 1310 | 0.0008011092
| 1320 | 0.00326429 | 1320 | 0.001134018 | 1320 | 2.22772e-06 | 1320 | 4.557909e-07 | 1320 | 0.02396586 | 1320 | 0.009181392 | 1320 | 0.0002830426 | 1320 | 0.0008710578
| 1330 | 0.003479158 | 1330 | 0.001208938 | 1330 | 2.631218e-06 | 1330 | 5.383471e-07 | 1330 | 0.02484561 | 1330 | 0.009523258 | 1330 | 0.0003074891 | 1330 | 0.00094619
| 1340 | 0.003705466 | 1340 | 0.001287881 | 1340 | 3.101687e-06 | 1340 | 6.346063e-07 | 1340 | 0.02574681 | 1340 | 0.00987377 | 1340 | 0.00033373 | 1340 | 0.00102682
| 1350 | 0.003943673 | 1350 | 0.001371012 | 1350 | 3.649245e-06 | 1350 | 7.466382e-07 | 1350 | 0.02666969 | 1350 | 0.01023304 | 1350 | 0.0003618735 | 1350 | 0.001113278
| 1360 | 0.004194252 | 1360 | 0.001458501 | 1360 | 4.285387e-06 | 1360 | 8.767951e-07 | 1360 | 0.02761447 | 1360 | 0.01060116 | 1360 | 0.0003920333 | 1360 | 0.001205908
| 1370 | 0.004457687 | 1370 | 0.001550523 | 1370 | 5.023155e-06 | 1370 | 1.027746e-06 | 1370 | 0.02858139 | 1370 | 0.01097826 | 1370 | 0.0004243278 | 1370 | 0.00130507
| 1380 | 0.004734474 | 1380 | 0.001647258 | 1380 | 5.877329e-06 | 1380 | 1.202515e-06 | 1380 | 0.02957067 | 1380 | 0.01136444 | 1380 | 0.0004588815 | 1380 | 0.001411141
| 1390 | 0.005025122 | 1390 | 0.001748891 | 1390 | 6.864629e-06 | 1390 | 1.404523e-06 | 1390 | 0.03058252 | 1390 | 0.01175981 | 1390 | 0.0004958241 | 1390 | 0.001524514
| 1400 | 0.005330154 | 1400 | 0.001855612 | 1400 | 8.003944e-06 | 1400 | 1.637636e-06 | 1400 | 0.03161718 | 1400 | 0.01216447 | 1400 | 0.0005352915 | 1400 | 0.0016456
| 1410 | 0.005650104 | 1410 | 0.001967615 | 1410 | 9.316587e-06 | 1410 | 1.906216e-06 | 1410 | 0.03267486 | 1410 | 0.01257854 | 1410 | 0.0005774255 | 1410 | 0.001774827
| 1420 | 0.005985518 | 1420 | 0.002085101 | 1420 | 1.082657e-05 | 1420 | 2.215176e-06 | 1420 | 0.03375579 | 1420 | 0.01300212 | 1420 | 0.0006223743 | 1420 | 0.001912642
| 1430 | 0.006336959 | 1430 | 0.002208276 | 1430 | 1.256092e-05 | 1430 | 2.570048e-06 | 1430 | 0.03486018 | 1430 | 0.01343533 | 1430 | 0.0006702924 | 1430 | 0.002059511
| 1440 | 0.006705 | 1440 | 0.002337351 | 1440 | 1.455001e-05 | 1440 | 2.977047e-06 | 1440 | 0.03598825 | 1440 | 0.01387827 | 1440 | 0.0007213412 | 1440 | 0.002215917
| 1450 | 0.007090228 | 1450 | 0.002472542 | 1450 | 1.682792e-05 | 1450 | 3.44315e-06 | 1450 | 0.03714022 | 1450 | 0.01433106 | 1450 | 0.0007756889 | 1450 | 0.002382368
| 1460 | 0.007493243 | 1460 | 0.002614072 | 1460 | 1.943288e-05 | 1460 | 3.97618e-06 | 1460 | 0.03831631 | 1460 | 0.0147938 | 1460 | 0.0008335109 | 1460 | 0.002559387
| 1470 | 0.007914659 | 1470 | 0.002762168 | 1470 | 2.240768e-05 | 1470 | 4.584898e-06 | 1470 | 0.03951673 | 1470 | 0.0152666 | 1470 | 0.00089499 | 1470 | 0.002747522
| 1480 | 0.008355106 | 1480 | 0.002917066 | 1480 | 2.58002e-05 | 1480 | 5.279104e-06 | 1480 | 0.04074171 | 1480 | 0.01574959 | 1480 | 0.0009603165 | 1480 | 0.002947342
| 1490 | 0.008815223 | 1490 | 0.003079004 | 1490 | 2.966391e-05 | 1490 | 6.069748e-06 | 1490 | 0.04199147 | 1490 | 0.01624286 | 1490 | 0.001029689 | 1490 | 0.003159436
| 1500 | 0.009295667 | 1500 | 0.003248229 | 1500 | 3.405853e-05 | 1500 | 6.969052e-06 | 1500 | 0.04326621 | 1500 | 0.01674654 | 1500 | 0.001103313 | 1500 | 0.003384418
| 1510 | 0.009797107 | 1510 | 0.003424992 | 1510 | 3.905058e-05 | 1510 | 7.990642e-06 | 1510 | 0.04456616 | 1510 | 0.01726074 | 1510 | 0.001181404 | 1510 | 0.003622926
| 1520 | 0.01032023 | 1520 | 0.003609553 | 1520 | 4.471421e-05 | 1520 | 9.149698e-06 | 1520 | 0.04589153 | 1520 | 0.01778556 | 1520 | 0.001264185 | 1520 | 0.00387562
| 1530 | 0.01086572 | 1530 | 0.003802176 | 1530 | 5.113185e-05 | 1530 | 1.046311e-05 | 1530 | 0.04724254 | 1530 | 0.01832113 | 1530 | 0.001351889 | 1530 | 0.004143186
| 1540 | 0.01143431 | 1540 | 0.004003132 | 1540 | 5.839518e-05 | 1540 | 1.194965e-05 | 1540 | 0.04861942 | 1540 | 0.01886756 | 1540 | 0.001444756 | 1540 | 0.004426336
| 1550 | 0.01202672 | 1550 | 0.0042127 | 1550 | 6.660595e-05 | 1550 | 1.363017e-05 | 1550 | 0.05002237 | 1550 | 0.01942497 | 1550 | 0.001543038 | 1550 | 0.004725805
| 1560 | 0.01264368 | 1560 | 0.004431165 | 1560 | 7.587708e-05 | 1560 | 1.55278e-05 | 1560 | 0.05145162 | 1560 | 0.01999348 | 1560 | 0.001646996 | 1560 | 0.005042358
| 1570 | 0.01328596 | 1570 | 0.004658818 | 1570 | 8.633368e-05 | 1570 | 1.766819e-05 | 1570 | 0.0529074 | 1570 | 0.0205732 | 1570 | 0.001756899 | 1570 | 0.005376785
| 1580 | 0.01395433 | 1580 | 0.004895959 | 1580 | 9.81143e-05 | 1580 | 2.007974e-05 | 1580 | 0.05438991 | 1580 | 0.02116426 | 1580 | 0.00187303 | 1580 | 0.005729904
| 1590 | 0.01464956 | 1590 | 0.005142893 | 1590 | 0.0001113722 | 1590 | 2.279387e-05 | 1590 | 0.05589939 | 1590 | 0.02176676 | 1590 | 0.001995679 | 1590 | 0.006102562
| 1600 | 0.01537247 | 1600 | 0.005399934 | 1600 | 0.0001262769 | 1600 | 2.584535e-05 | 1600 | 0.05743605 | 1600 | 0.02238085 | 1600 | 0.00212515 | 1600 | 0.006495634
| 1620 | 0.01695048 | 1620 | 0.005962434 | 1620 | 0.0001648586 | 1620 | 3.374592e-05 | 1620 | 0.06064719 | 1620 | 0.02366758 | 1620 | 0.002417002 | 1620 | 0.007380013
| 1640 | 0.01865626 | 1640 | 0.006572051 | 1640 | 0.0002141511 | 1640 | 4.384237e-05 | 1640 | 0.06397357 | 1640 | 0.02500387 | 1640 | 0.002742567 | 1640 | 0.00836456
| 1660 | 0.02049736 | 1660 | 0.007231826 | 1660 | 0.0002768447 | 1660 | 5.668782e-05 | 1660 | 0.06741706 | 1660 | 0.02639079 | 1660 | 0.003105039 | 1660 | 0.009458308
| 1680 | 0.02248155 | 1680 | 0.007944945 | 1680 | 0.0003562385 | 1680 | 7.296144e-05 | 1680 | 0.07097962 | 1680 | 0.02782945 | 1680 | 0.003507857 | 1680 | 0.01067088
| 1700 | 0.0246169 | 1700 | 0.008714747 | 1700 | 0.000456363 | 1700 | 9.349436e-05 | 1700 | 0.07466318 | 1700 | 0.02932095 | 1700 | 0.003954712 | 1700 | 0.0120125
| 1720 | 0.02691172 | 1720 | 0.009544727 | 1720 | 0.0005821253 | 1720 | 0.0001193005 | 1720 | 0.07846974 | 1720 | 0.03086644 | 1720 | 0.004449571 | 1720 | 0.01349404
| 1740 | 0.02937458 | 1740 | 0.01043854 | 1740 | 0.0007394788 | 1740 | 0.0001516131 | 1740 | 0.08240133 | 1740 | 0.03246709 | 1740 | 0.004996684 | 1740 | 0.01512699
| 1760 | 0.03201434 | 1760 | 0.01140003 | 1760 | 0.000935621 | 1760 | 0.0001919276 | 1760 | 0.08646001 | 1760 | 0.03412412 | 1760 | 0.005600606 | 1760 | 0.01692349
| 1780 | 0.03484007 | 1780 | 0.01243319 | 1780 | 0.001179224 | 1780 | 0.0002420527 | 1780 | 0.09064787 | 1780 | 0.03583874 | 1780 | 0.006266212 | 1780 | 0.01889637
| 1800 | 0.03786113 | 1800 | 0.0135422 | 1800 | 0.0014807 | 1800 | 0.0003041698 | 1800 | 0.09496706 | 1800 | 0.03761224 | 1800 | 0.006998713 | 1800 | 0.0210591
| 1820 | 0.04108712 | 1820 | 0.01473146 | 1820 | 0.001852503 | 1820 | 0.0003809031 | 1820 | 0.09941978 | 1820 | 0.0394459 | 1820 | 0.007803675 | 1820 | 0.02342584
| 1840 | 0.04452786 | 1840 | 0.01600552 | 1840 | 0.002309479 | 1840 | 0.0004754016 | 1840 | 0.1040083 | 1840 | 0.04134108 | 1840 | 0.008687039 | 1840 | 0.02601142
| 1860 | 0.04819342 | 1860 | 0.01736917 | 1860 | 0.002869252 | 1860 | 0.0005914345 | 1860 | 0.1087348 | 1860 | 0.04329915 | 1860 | 0.009655135 | 1860 | 0.02883131
| 1880 | 0.05209409 | 1880 | 0.01882739 | 1880 | 0.003552659 | 1880 | 0.0007335023 | 1880 | 0.1136017 | 1880 | 0.04532152 | 1880 | 0.01071471 | 1880 | 0.03190165
| 1900 | 0.05624036 | 1900 | 0.02038538 | 1900 | 0.00438423 | 1900 | 0.0009069662 | 1900 | 0.1186115 | 1900 | 0.04740965 | 1900 | 0.01187293 | 1900 | 0.03523921
| 1920 | 0.06064296 | 1920 | 0.02204858 | 1920 | 0.005392696 | 1920 | 0.001118197 | 1920 | 0.1237665 | 1920 | 0.04956504 | 1920 | 0.01313742 | 1920 | 0.03886136
| 1940 | 0.06531275 | 1940 | 0.02382263 | 1940 | 0.00661154 | 1940 | 0.001374746 | 1940 | 0.1290693 | 1940 | 0.05178924 | 1940 | 0.01451627 | 1940 | 0.04278605
| 1960 | 0.07026082 | 1960 | 0.02571344 | 1960 | 0.008079554 | 1960 | 0.001685543 | 1960 | 0.1345224 | 1960 | 0.05408384 | 1960 | 0.01601808 | 1960 | 0.04703174
| 1980 | 0.07549836 | 1980 | 0.02772716 | 1980 | 0.009841381 | 1980 | 0.002061121 | 1980 | 0.1401286 | 1980 | 0.05645048 | 1980 | 0.01765192 | 1980 | 0.0516174
| 2000 | 0.08103675 | 2000 | 0.02987017 | 2000 | 0.01194803 | 2000 | 0.002513869 | 2000 | 0.1458905 | 2000 | 0.05889084 | 2000 | 0.01942741 | 2000 | 0.05656241
| 2020 | 0.08688744 | 2020 | 0.03214913 | 2020 | 0.01445729 | 2020 | 0.003058323 | 2020 | 0.1518109 | 2020 | 0.06140667 | 2020 | 0.02135473 | 2020 | 0.06188649
| 2040 | 0.093062 | 2040 | 0.03457097 | 2040 | 0.017434 | 2040 | 0.003711483 | 2040 | 0.1578927 | 2040 | 0.06399977 | 2040 | 0.0234446 | 2040 | 0.06760967
| 2060 | 0.09957208 | 2060 | 0.03714288 | 2060 | 0.02095013 | 2060 | 0.004493169 | 2060 | 0.1641388 | 2060 | 0.06667196 | 2060 | 0.02570831 | 2060 | 0.07375215
| 2080 | 0.1064293 | 2080 | 0.03987234 | 2080 | 0.02508452 | 2080 | 0.005426413 | 2080 | 0.1705521 | 2080 | 0.06942517 | 2080 | 0.02815779 | 2080 | 0.08033421
| 2100 | 0.1136455 | 2100 | 0.04276711 | 2100 | 0.02992225 | 2100 | 0.006537876 | 2100 | 0.1771358 | 2100 | 0.07226134 | 2100 | 0.03080552 | 2100 | 0.08737614
| 2120 | 0.1212321 | 2120 | 0.04583524 | 2120 | 0.0355535 | 2120 | 0.007858293 | 2120 | 0.183893 | 2120 | 0.07518249 | 2120 | 0.03366465 | 2120 | 0.09489807
| 2140 | 0.129201 | 2140 | 0.04908508 | 2140 | 0.04207179 | 2140 | 0.009422934 | 2140 | 0.1908269 | 2140 | 0.07819071 | 2140 | 0.03674891 | 2140 | 0.1029199
| 2160 | 0.1375636 | 2160 | 0.05252528 | 2160 | 0.04957164 | 2160 | 0.01127207 | 2160 | 0.1979409 | 2160 | 0.08128814 | 2160 | 0.04007271 | 2160 | 0.111461
| 2180 | 0.1463314 | 2180 | 0.05616479 | 2180 | 0.05814538 | 2180 | 0.01345139 | 2180 | 0.2052382 | 2180 | 0.08447698 | 2180 | 0.04365105 | 2180 | 0.1205405
| 2200 | 0.1555157 | 2200 | 0.06001288 | 2200 | 0.06787939 | 2200 | 0.01601244 | 2200 | 0.2127223 | 2200 | 0.0877595 | 2200 | 0.04749959 | 2200 | 0.1301765
| 2220 | 0.1651275 | 2220 | 0.06407911 | 2220 | 0.07884968 | 2220 | 0.01901289 | 2220 | 0.2203969 | 2220 | 0.09113803 | 2220 | 0.0516346 | 2220 | 0.1403865
| 2240 | 0.1751778 | 2240 | 0.06837337 | 2240 | 0.09111717 | 2240 | 0.02251673 | 2240 | 0.2282654 | 2240 | 0.09461499 | 2240 | 0.05607299 | 2240 | 0.1511868
| 2260 | 0.1856771 | 2260 | 0.07290586 | 2260 | 0.1047227 | 2260 | 0.02659426 | 2260 | 0.2363316 | 2260 | 0.09819284 | 2260 | 0.06083224 | 2260 | 0.1625926
| 2280 | 0.1966357 | 2280 | 0.07768709 | 2280 | 0.1196828 | 2280 | 0.03132185 | 2280 | 0.2445993 | 2280 | 0.1018741 | 2280 | 0.06593042 | 2280 | 0.1746179
| 2300 | 0.2080636 | 2300 | 0.08272786 | 2300 | 0.1359853 | 2300 | 0.03678127 | 2300 | 0.2530722 | 2300 | 0.1056615 | 2300 | 0.07138615 | 2300 | 0.1872751
| 2320 | 0.2199703 | 2320 | 0.0880393 | 2320 | 0.1535876 | 2320 | 0.04305881 | 2320 | 0.2617544 | 2320 | 0.1095576 | 2320 | 0.07721856 | 2320 | 0.2005749
| 2340 | 0.2323649 | 2340 | 0.09363283 | 2340 | 0.1724149 | 2340 | 0.05024371 | 2340 | 0.2706499 | 2340 | 0.1135653 | 2340 | 0.08344726 | 2340 | 0.2145264
| 2360 | 0.245256 | 2360 | 0.09952017 | 2360 | 0.1923616 | 2360 | 0.0584262 | 2360 | 0.2797627 | 2360 | 0.1176873 | 2360 | 0.09009224 | 2360 | 0.2291367
| 2380 | 0.2586517 | 2380 | 0.1057133 | 2380 | 0.2132942 | 2380 | 0.06769491 | 2380 | 0.2890971 | 2380 | 0.1219266 | 2380 | 0.09717388 | 2380 | 0.2444108
| 2400 | 0.2725596 | 2400 | 0.1122246 | 2400 | 0.2350557 | 2400 | 0.07813371 | 2400 | 0.2986573 | 2400 | 0.1262862 | 2400 | 0.1047128 | 2400 | 0.2603516
| 2420 | 0.2869865 | 2420 | 0.1190665 | 2420 | 0.257472 | 2420 | 0.08981809 | 2420 | 0.3084476 | 2420 | 0.1307692 | 2420 | 0.11273 | 2420 | 0.2769598
| 2440 | 0.3019388 | 2440 | 0.1262519 | 2440 | 0.2803587 | 2440 | 0.1028111 | 2440 | 0.3184725 | 2440 | 0.1353788 | 2440 | 0.1212463 | 2440 | 0.2942339
| 2460 | 0.317422 | 2460 | 0.1337937 | 2460 | 0.3035288 | 2460 | 0.1171593 | 2460 | 0.3287365 | 2460 | 0.1401182 | 2460 | 0.1302829 | 2460 | 0.3121698
| 2480 | 0.333441 | 2480 | 0.1417053 | 2480 | 0.3267998 | 2480 | 0.1328884 | 2480 | 0.3392441 | 2480 | 0.1449908 | 2480 | 0.1398605 | 2480 | 0.3307614
| 2500 | 0.35 | 2500 | 0.15 | 2500 | 0.35 | 2500 | 0.15 | 2500 | 0.35 | 2500 | 0.15 | 2500 | 0.15 | 2500 | 0.35

## Fig_S3_comparison_Moretti_Otton
13 Figure S3 - log CS6+ comparison between Moretti and Ottonello (2005) model and this study measured data
Data obtained from Moretti and Ottonnelo 2005 CTSFG model
|  |  | Measured (this study) | Calculated
| TK | Pbars | LogCs(o) | LogCs(c)
| 1473.15 | 1 | 8.9511714 | 11.0309026
| 1473.15 | 1 | 9.0183978 | 10.9095654
| 1473.15 | 1 | 9.3721478 | 11.4075421
| 1473.15 | 1 | 9.1694259 | 11.3182825
| 1473.15 | 1 | 8.6209366 | 10.4297461
| 1523.15 | 1 | 8.041568 | 10.612396
| 1523.15 | 1 | 8.2553998 | 10.0322271
| 1523.15 | 1 | 8.6210334 | 10.5256532
| 1523.15 | 1 | 8.0683538 | 9.9844223
| 1523.15 | 1 | 7.3112758 | 9.3447506
| 1523.15 | 1 | 8.4559432 | 10.5651782
| 1523.15 | 1 | 8.0328469 | 9.5447069
| 1523.15 | 1 | 8.8410593 | 10.3728675
| 1573.15 | 1 | 7.3098355 | 9.3952145
| 1573.15 | 1 | 7.2983049 | 10.1486155
| 1573.15 | 1 | 7.601278 | 9.2970567
| 1573.15 | 1 | 7.8659272 | 9.8000295
| 1573.15 | 1 | 6.4990033 | 8.3154597
| 1573.15 | 1 | 7.5158478 | 9.2352768
| 1573.15 | 1 | 6.720852 | 8.6068741
| 1573.15 | 1 | 7.6060982 | 9.7662822
| 1573.15 | 1 | 7.296353 | 8.9190371
| 1573.15 | 1 | 8.1483821 | 9.6685512
| 1573.15 | 1 | 6.0930148 | 8.2384966
| 1573.15 | 1 | 8.236681 | 9.5888513
| 1573.15 | 1 | 8.1324146 | 9.6788647
| 1573.15 | 1 | 8.1104685 | 9.6161653
| 1623.15 | 1 | 6.7531863 | 8.7588273
| 1623.15 | 1 | 6.386858 | 9.4806643
| 1623.15 | 1 | 6.8980633 | 8.5588586
| 1623.15 | 1 | 7.19595 | 9.0166712
| 1623.15 | 1 | 5.9848337 | 7.6308186
| 1623.15 | 1 | 6.8155284 | 8.4863801
| 1623.15 | 1 | 6.3955777 | 7.9464965
| 1623.15 | 1 | 7.0317864 | 9.0714308
| 1623.15 | 1 | 6.6972713 | 8.1657509
| 1623.15 | 1 | 7.5225041 | 8.9737063
| 1623.15 | 1 | 5.5886002 | 7.3648761
| 1623.15 | 1 | 7.5308514 | 8.8138019
| 1623.15 | 1 | 7.4367289 | 9.006849
| 1623.15 | 1 | 7.4336982 | 8.8646152
| 1673.15 | 1 | 6.0015875 | 8.0283522
| 1673.15 | 1 | 6.1695192 | 8.896592
| 1673.15 | 1 | 6.301882 | 7.8906227
| 1673.15 | 1 | 6.5266652 | 8.3060311
| 1673.15 | 1 | 5.4146914 | 7.0030297
| 1673.15 | 1 | 6.2343214 | 7.8105106
| 1673.15 | 1 | 5.7934811 | 7.1910273
| 1673.15 | 1 | 6.3698791 | 8.3650008
| 1673.15 | 1 | 6.8188317 | 8.3018496
| 1673.15 | 1 | 5.13309 | 6.6690154
| 1673.15 | 1 | 6.8724645 | 8.1316951
| 1673.15 | 1 | 6.8298831 | 8.3623199
| 1673.15 | 1 | 6.7826682 | 8.1712457
| 1723.15 | 1 | 5.5687009 | 7.4207233
| 1723.15 | 1 | 5.6235017 | 8.3053934
| 1723.15 | 1 | 5.9093214 | 7.2855411
| 1723.15 | 1 | 6.0417206 | 7.682902
| 1723.15 | 1 | 5.0288516 | 6.4271916
| 1723.15 | 1 | 5.6987904 | 7.2088468
| 1723.15 | 1 | 5.2815769 | 6.6636883
| 1723.15 | 1 | 5.976882 | 7.7572745
| 1723.15 | 1 | 5.7771563 | 6.8090991
| 1723.15 | 1 | 6.3081205 | 7.6770443
| 1723.15 | 1 | 4.7970946 | 5.9358033
| 1723.15 | 1 | 6.3892998 | 7.4871896
| 1723.15 | 1 | 6.3233013 | 7.7181028
| 1723.15 | 1 | 6.2434565 | 7.5142345
| 1773.15 | 1 | 5.0327506 | 6.8531849
| 1773.15 | 1 | 4.9841661 | 7.6375815
| 1773.15 | 1 | 5.1860646 | 6.6593854
| 1773.15 | 1 | 5.8550714 | 7.1309028
| 1773.15 | 1 | 4.7380148 | 5.8676279
| 1773.15 | 1 | 5.2384527 | 6.7001725
| 1773.15 | 1 | 4.89603 | 6.0806744
| 1773.15 | 1 | 5.2807417 | 7.1321941
| 1773.15 | 1 | 5.10015 | 6.0722352
| 1773.15 | 1 | 5.7739769 | 7.0232351
| 1773.15 | 1 | 4.4758136 | 5.1976864
| 1773.15 | 1 | 5.7963971 | 6.8372948
| 1773.15 | 1 | 5.6631859 | 7.0495158
| 1773.15 | 1 | 5.6556978 | 6.9668136

## Fig_S4_Comparison_O'Neill&Mavro
14 Figure S4 -Comparison with O'Neill and Mavrogenes (2022) equation | ln CS6+ measured (this study) | ln CS6+ O'Neill and Mavrogenes (2022) Eq. 12a
| 20.62822 | 17.10077
| 20.78301 | 17.84324
| 21.59755 | 18.76234 | 5 | 5
| 21.13077 | 18.02606 | 25 | 25
| 19.86782 | 15.5341
| 18.53366 | 16.40167
| 19.02603 | 16.74113
| 19.86793 | 17.55282
| 18.59534 | 16.46744
| 16.8521 | 14.65909
| 19.4878 | 17.0869
| 18.51358 | 14.53211
| 20.37456 | 19.13274
| 16.8405 | 14.77798
| 16.81395 | 15.35397
| 17.51157 | 15.86452
| 18.12095 | 16.75553
| 14.97349 | 13.92032
| 17.31486 | 15.56711
| 15.48431 | 13.85047
| 17.52267 | 16.07671
| 16.80945 | 13.7629
| 18.77132 | 18.07791
| 14.03867 | 13.83957
| 18.97464 | 18.34185
| 18.73456 | 18.03727
| 18.68402 | 18.0088
| 15.56038 | 14.18231
| 14.71688 | 14.31488
| 15.89397 | 15.02958
| 16.57988 | 15.79225
| 13.79118 | 13.2057
| 15.70393 | 14.67743
| 14.73695 | 13.09301
| 16.20188 | 15.28942
| 15.43163 | 12.84342
| 17.3318 | 17.14749
| 12.87882 | 13.10816
| 17.35102 | 17.32727
| 17.13429 | 17.14776
| 17.12731 | 17.03023
| 13.83609 | 13.21456
| 14.22277 | 13.66824
| 14.52754 | 14.22788
| 15.04513 | 14.81446
| 12.48471 | 12.3308
| 14.37198 | 13.82167
| 13.35691 | 12.27483
| 14.68411 | 14.46746
| 15.71786 | 16.25532
| 11.8363 | 11.88478
| 15.84136 | 16.43452
| 15.74331 | 16.18901
| 15.63459 | 16.1137
| 12.83461 | 12.6656
| 12.96079 | 13.03047
| 13.61892 | 13.50807
| 13.92378 | 14.25344
| 11.59156 | 11.56512
| 13.13415 | 13.03947
| 12.17348 | 11.51487
| 13.77448 | 13.83688
| 13.3146 | 11.29868
| 14.53719 | 15.52655
| 11.05792 | 11.06033
| 14.72411 | 15.64083
| 14.57214 | 15.33562
| 14.38829 | 15.25616
| 11.60365 | 11.95087
| 11.49178 | 12.37719
| 12.17467 | 13.07291
| 13.49711 | 13.56423
| 10.92499 | 10.89429
| 12.0773 | 12.4333
| 11.28884 | 10.93329
| 11.95667 | 12.80292
| 11.75884 | 10.53573
| 13.31039 | 14.76205
| 10.32125 | 9.895262
| 13.36201 | 14.81252
| 13.05528 | 14.53418
| 13.03804 | 14.51997

## Sulfate_capacity_calculation_sp
15 - Sulfate capacity calculation spreadsheet
wt. %
|  |  | Temparature (K) | 1/T | SiO2 | Al2O3 | MgO | CaO | FeO | TiO2 | K2O | Na2O | MnO | Total
|  |  | 1473 | 0.0006788866 | 61.9 | 18.3 | 3.49 | 6.89 | 4.01 | 0.62 | 1.04 | 3.37 | 0 | 99.62 | 1199.85
Just need to modify the temperature (in Kelvin) you want for your calculation
| and the oxide proportions |  | molar proportions | SiO2 | Al2O3 | MgO | CaO | FeO | TiO2 | K2O | Na2O | MnO | sum
|  |  |  | 1.030636 | 0.3589643 | 0.08655754 | 0.122904 | 0.05581072 | 0.0077597 | 0.02208068 | 0.1087448 | 0 | 1.793458 | Bigger than it should be
Cells that can be modified are in grey
|  | Cation fraction |  | SiO2 mol | Al2O3mol | MgOmol | CaOmol | FeO mol | TiO2 mol | K2O mol | Na2O mol | MnO mol
|  |  |  | 0.5746642 | 0.2001521 | 0.04826294 | 0.06852909 | 0.03111906 | 0.00432667 | 0.01231179 | 0.06063413 | 0
Smaller than it should be
|  |  |  | SiO2 mol/T | Al2O3mol/T | MgOmol/T | CaO/T | FeO mol/T | TiO2 mol/T | K2O mol/T | Na2O mol/T | MnO mol/T
|  |  |  | 0.3901319 | 0.1358806 | 0.03276506 | 0.04652348 | 0.02112631 | 0.002937318 | 0.008358311 | 0.0411637 | 0
[7 empty] | LogCs(calc) | err logCs calc
[7 empty] | 8.431767 | 0.154

## PySulfSat_Input
Temparature (K) | 1/T | SiO2_Liq | Al2O3_Liq | MgO_Liq | CaO_Liq | FeOt_Liq | TiO2_Liq | K2O_Liq | Na2O_Liq | MnO_Liq | Total | LogCs(calc) | err logCs calc
1473 | 0.0006788866 | 61.9 | 18.3 | 3.49 | 6.89 | 4.01 | 0.62 | 1.04 | 3.37 | 0 | 99.62 | 8.416224 | 0.154
1473 | 0.0006788866 | 50 | 18.3 | 10 | 8 | 4.01 | 0.62 | 1.04 | 3.37 | 0 | 95.34 | 9.000724 | 0.154
1200 | 0.0008333333 | 50 | 18.3 | 10 | 8 | 4.01 | 0.62 | 1.04 | 3.37 | 0 | 95.34 | 13.92831 | 0.154
1200 | 0.0008333333 | 50 | 18.3 | 10 | 8 | 4.01 | 0.62 | 1.04 | 3.37 | 1 | 96.34 | 13.94534 | 0.154

## TestData
Sample | Temparature (K) | SiO2_Liq | Al2O3_Liq | MgO_Liq | CaO_Liq | FeOt_Liq | TiO2_Liq | K2O_Liq | Na2O_Liq | MnO_Liq | Log Cs | n | PW_LogCS6
T-Basalt | 1473 | 49.1 | 16.6 | 4.3 | 9.8 | 7.63 | 2.97 | 1.3 | 4.28 | 0.23 | 9 | 20 (EPMA) | 5.913819
NIB | 1473 | 49.1 | 14.4 | 8.5 | 12.4 | 8.88 | 0.93 | 0.41 | 2.41 | 0.19 | 9 | 20 (EPMA) | 5.912673
Nephelinite | 1473 | 43.2 | 14.3 | 7.9 | 14.4 | 8.73 | 2.93 | 0.49 | 2.58 | 2.51 | 9.4 | 20 (EPMA) | 6.227122
Basanite | 1473 | 47.2 | 12.1 | 10.4 | 10.7 | 9.3 | 2.55 | 0.58 | 2.92 | 0.19 | 9.2 | 20 (EPMA) | 6.037241
T-Phonolite | 1473 | 57.7 | 20.7 | 2 | 4.6 | 4.88 | 1.64 | 2.62 | 6.03 | 0.14 | 8.6 | 30 (EPMA) | 5.585768
Lunar Basalt | 1523 | 47 | 13 | 8 | 11 | 11.07 | 5.35 | 0.24 | 1.68 | 0.49 | 8 | 20 (EPMA) | 5.358551
NIB | 1523 | 50.1 | 14.8 | 8.7 | 12.3 | 9.1 | 0.92 | 0.24 | 2.09 | 0.18 | 8.3 | 30 (EPMA) | 5.494805
Nephelinite | 1523 | 43.3 | 14.6 | 8.1 | 13.8 | 9.81 | 2.75 | 0.47 | 2.51 | 2.42 | 8.6 | 20 (EPMA) | 5.863559
B-A | 1523 | 55.3 | 14.4 | 8.9 | 9.5 | 5.94 | 0.62 | 1.47 | 3.01 |  | 8.1 | 20 (EPMA) | 5.428178
Andesite | 1523 | 62.2 | 18 | 3.3 | 6.6 | 3.53 | 0.61 | 1.25 | 4.83 |  | 7.3 | 20 (EPMA) | 5.043428
Basanite | 1523 | 46.1 | 11.7 | 12.2 | 10.1 | 10.88 | 2.41 | 0.49 | 2.95 | 0.19 | 8.5 | 20 (EPMA) | 5.795298
T-Phonolite | 1523 | 57.5 | 21.5 | 2 | 4.6 | 4.9 | 1.66 | 2.42 | 5.34 | 0.14 | 8 | 40 (EPMA) | 5.13746
SLC | 1523 | 43.4 | 11.6 | 12.1 | 19.9 | 10.67 |  |  | 0.56 |  | 8.8 | 20 (EPMA) | 6.150628
T-Basalt | 1573 | 48.5 | 16.9 | 4.5 | 9.6 | 10.77 | 3.6 | 0.29 | 3.39 | 0.23 | 7.3 | 20 (EPMA) | 5.080095
Lunar Basalt | 1573 | 42.9 | 12 | 7.7 | 10 | 15.14 | 7.44 |  | 2 | 0.57 | 7.3 | 15 (EPMA) | 5.16825
NIB | 1573 | 49.5 | 14.7 | 8.8 | 12.2 | 9.1 | 0.93 | 0.14 | 2.49 | 0.17 | 7.6 | 20 (EPMA) | 5.279821
Nephelinite | 1573 | 41.5 | 14.4 | 8.3 | 14.3 | 10.68 | 2.93 | 0.22 | 2.33 | 2.72 | 7.9 | 20 (EPMA) | 5.614537
Andac | 1573 | 66.1 | 15.5 | 1.8 | 3.2 | 4.1 | 0.93 | 4.85 | 1.87 |  | 6.5 | 5 (SIMS) | 4.299929
B-A | 1573 | 54.3 | 14.1 | 9.2 | 9.6 | 6.22 | 0.6 | 1.13 | 3.07 |  | 7.5 | 20 (EPMA) | 5.169414
Andesite | 1573 | 62.2 | 17 | 3.3 | 6.5 | 3.53 | 0.63 | 1.38 | 4.73 |  | 6.7 | 5 (SIMS) | 4.775831
Basanite | 1573 | 45.7 | 11.5 | 13.5 | 9.7 | 11.7 | 2.45 |  | 2.09 | 0.2 | 7.6 | 20 (EPMA) | 5.339173
T-Phonolite | 1573 | 57.7 | 20.6 | 2.1 | 4.8 | 4.92 | 1.66 | 2.44 | 6.28 | 0.15 | 7.3 | 20 (EPMA) | 5.04992
SLC | 1573 | 42 | 10.8 | 14.1 | 18.2 | 11.86 |  |  | 0.58 |  | 8.2 | 15 (EPMA) | 5.862245
Rhyolite | 1573 | 70.2 | 16.4 | 0.3 | 1.1 | 1.09 | 0.32 | 6.93 | 2.47 |  | 6.1 | 5 (SIMS) | 4.296916
CMAS1 | 1573 | 47.6 | 16.9 | 11.9 | 21.9 |  |  |  | 0.9 |  | 8.2 | 20 (EPMA) | 5.6651
CMAS2 | 1573 | 45 | 20.1 | 14.1 | 19.2 |  |  |  | 0.79 |  | 8.1 | 20 (EPMA) | 5.539129
CMAS3 | 1573 | 49.1 | 15.3 | 14.4 | 19.1 |  |  |  | 0.78 |  | 8.1 | 20 (EPMA) | 5.523352
T-Basalt | 1623 | 48.3 | 16.4 | 4.3 | 9.5 | 10.63 | 3.46 | 0.93 | 4.03 | 0.24 | 6.8 | 20 (EPMA) | 4.957944
Lunar Basalt | 1623 | 42.7 | 11.1 | 7 | 9.3 | 16.89 | 8.39 | 0.11 | 1.68 | 0.51 | 6.4 | 5 (SIMS) | 4.76449
NIB | 1623 | 49.6 | 14.7 | 8.6 | 12.4 | 9.21 | 0.94 | 0.2 | 2.26 | 0.19 | 6.9 | 20 (EPMA) | 4.952956
Nephelinite | 1623 | 42.1 | 14.6 | 8.2 | 14.3 | 10.67 | 2.9 | 0.14 | 2.17 | 2.75 | 7.2 | 20 (EPMA) | 5.241898
Andac | 1623 | 65.6 | 15.9 | 1.4 | 3.4 | 4.03 | 0.92 | 5.06 | 1.99 |  | 6 | 5 (SIMS) | 4.098185
B-A | 1623 | 54.3 | 14.4 | 9 | 9.6 | 6.43 | 0.58 | 1.1 | 2.88 |  | 6.8 | 20 (EPMA) | 4.846213
Andesite | 1623 | 62.4 | 17 | 3.2 | 6.5 | 3.49 | 0.61 | 1.55 | 5.19 |  | 6.4 | 5 (SIMS) | 4.600668
Basanite | 1623 | 45.6 | 11.4 | 13.5 | 9.7 | 11.76 | 2.44 | 0.13 | 2.49 | 0.2 | 7 | 20 (EPMA) | 5.106937
T-Phonolite | 1623 | 58.1 | 20.6 | 2.1 | 4.8 | 5.01 | 1.65 | 2.08 | 6.23 | 0.15 | 6.7 | 25 (EPMA) | 4.719599
SLC | 1623 | 40.5 | 10.6 | 15 | 17.4 | 13.39 |  |  | 0.64 |  | 7.5 | 20 (EPMA) | 5.573192
Rhyolite | 1623 | 72.8 | 14.4 | 0.3 | 1 | 1.15 | 0.31 | 7.48 | 1.51 |  | 5.6 | 5 (SIMS) | 3.908235
CMAS1 | 1623 | 48 | 16.5 | 11.9 | 21.7 |  |  |  | 0.74 |  | 7.5 | 20 (EPMA) | 5.343977
CMAS2 | 1623 | 44.9 | 19 | 16 | 18.5 |  |  |  | 0.71 |  | 7.4 | 20 (EPMA) | 5.279555
CMAS3 | 1623 | 49.4 | 15.3 | 14.3 | 19.2 |  |  |  | 0.95 |  | 7.4 | 20 (EPMA) | 5.266975
T-Basalt | 1673 | 49 | 17 | 4.5 | 9.6 | 10.65 | 3.58 | 0.24 | 3.79 | 0.23 | 6 | 20 (EPMA) | 4.577826
Lunar Basalt | 1673 | 41.2 | 11.5 | 7.3 | 9.1 | 17.03 | 8.66 |  | 2.04 | 0.68 | 6.2 | 20 (EPMA)
NIB | 1673 | 49.7 | 14.8 | 8.8 | 12.2 | 9.04 | 0.93 | 0.15 | 2.42 | 0.18 | 6.3 | 20 (EPMA)
Nephelinite | 1673 | 42.8 | 14.8 | 8.3 | 13.6 | 10.47 | 2.97 | 0.11 | 2.17 | 2.65 | 6.5 | 20 (EPMA)
Andac | 1673 | 65.6 | 16.5 | 1.6 | 3.7 | 4.21 | 0.98 | 4.41 | 2.25 |  | 5.4 | 5 (SIMS)
B-A | 1673 | 54.8 | 14.7 | 9.1 | 9.7 | 5.99 | 0.6 | 0.85 | 3.16 |  | 6.2 | 20 (EPMA)
Andesite | 1673 | 62.6 | 18 | 3.3 | 6.7 | 3.55 | 0.63 | 1.23 | 4.2 |  | 5.8 | 5 (SIMS)
Basanite | 1673 | 45.9 | 11.5 | 13.6 | 9.7 | 11.66 | 2.47 |  | 2.23 | 0.2 | 6.4 | 20 (EPMA)
SLC | 1673 | 39.4 | 10.7 | 15.5 | 16.7 | 14.7 |  |  | 0.63 |  | 6.8 | 20 (EPMA)
Rhyolite | 1673 | 73.2 | 14.8 | 0.31 | 1 | 1.15 | 0.32 | 6.05 | 2.58 |  | 5.1 | 5 (SIMS)
CMAS1 | 1673 | 48.1 | 16.5 | 12.3 | 21.7 |  |  |  | 0.9 |  | 6.9 | 20 (EPMA)
CMAS2 | 1673 | 45.1 | 18.6 | 17.5 | 17.5 |  |  |  | 1.06 |  | 6.8 | 20 (EPMA)
CMAS3 | 1673 | 49.6 | 15.4 | 14.3 | 19.2 |  |  |  | 1.29 |  | 6.8 | 20 (EPMA)
T-Basalt | 1723 | 49 | 16.8 | 4.4 | 9.7 | 10.02 | 3.4 | 0.59 | 4.04 | 0.21 | 5.6 | 5 (SIMS)
Lunar Basalt | 1723 | 41.9 | 11.7 | 7.3 | 9.4 | 15.95 | 8.56 | 0.17 | 3.09 | 0.55 | 5.6 | 5 (SIMS)
NIB | 1723 | 50 | 14.8 | 8.8 | 12.3 | 8.85 | 0.9 | 0.24 | 3.01 | 0.18 | 5.9 | 20 (EPMA)
Nephelinite | 1723 | 42.5 | 14.8 | 8.4 | 14.6 | 10.2 | 2.8 |  | 2.7 | 2.49 | 6 | 20 (EPMA)
Andac | 1723 | 66 | 16.5 | 1.7 | 3.4 | 3.82 | 0.94 | 4.33 | 2.76 |  | 5 | 5 (SIMS)
B-A | 1723 | 55.4 | 14.6 | 9.2 | 9.6 | 5.5 | 0.59 | 0.75 | 4.01 |  | 5.7 | 5 (SIMS)
Andesite | 1723 | 62.3 | 17.9 | 3.3 | 6.6 | 3.28 | 0.59 | 0.97 | 5.74 |  | 5.3 | 5 (SIMS)
Basanite | 1723 | 46.1 | 11.5 | 13.8 | 9.9 | 11.37 | 2.39 | 0.16 | 2.72 | 0.19 | 6 | 20 (EPMA)
T-Phonolite | 1723 | 57.7 | 22.2 | 2.1 | 4.8 | 4.81 | 1.64 | 1.6 | 5.83 | 0.14 | 5.8 | 5 (SIMS)
SLC | 1723 | 39.7 | 10.9 | 15.6 | 17.1 | 14.22 |  |  | 1.15 |  | 6.3 | 25 (EPMA)
Rhyolite | 1723 | 75 | 13.3 | 0.3 | 0.9 | 0.93 | 0.29 | 5.81 | 2.97 |  | 4.8 | 5 (SIMS)
CMAS1 | 1723 | 48.1 | 16.7 | 12.1 | 22.2 |  |  |  | 1.38 |  | 6.4 | 20 (EPMA)
CMAS2 | 1723 | 45.4 | 18.8 | 17.8 | 17.5 |  |  |  | 1.44 |  | 6.3 | 20 (EPMA)
CMAS3 | 1723 | 50 | 15.5 | 14.5 | 19.2 |  |  |  | 1.43 |  | 6.2 | 20 (EPMA)
T-Basalt | 1773 | 49.2 | 16.8 | 4.4 | 9.6 | 9.87 | 3.46 | 0.42 | 4.65 | 0.22 | 5 | 5 (SIMS)
Lunar Basalt | 1773 | 42.3 | 11.5 | 7.2 | 9.4 | 16.62 | 8.62 |  | 2.3 | 0.62 | 5 | 5 (SIMS)
NIB | 1773 | 50.5 | 14.9 | 8.6 | 12.4 | 8.47 | 0.92 |  | 3.23 | 0.17 | 5.2 | 5 (SIMS)
Nephelinite | 1773 | 41.8 | 14.6 | 8.4 | 14.3 | 10.27 | 2.9 |  | 3.45 | 2.62 | 5.9 | 30 (EPMA)
Andac | 1773 | 66.1 | 16.2 | 1.5 | 3.3 | 4.06 | 0.97 | 4.34 | 3.06 |  | 4.7 | 5 (SIMS)
B-A | 1773 | 53.8 | 14.6 | 9.1 | 9.8 | 6 | 0.6 | 0.59 | 5.33 |  | 5.2 | 5 (SIMS)
Andesite | 1773 | 62.3 | 17.9 | 3.4 | 6.6 | 3.37 | 0.63 | 1.12 | 5.33 |  | 4.9 | 5 (SIMS)
Basanite | 1773 | 46.6 | 11.7 | 13.6 | 9.9 | 11.04 | 2.41 |  | 2.96 | 0.2 | 5.3 | 5 (SIMS)
T-Phonolite | 1773 | 58.4 | 22 | 2.1 | 4.8 | 4.69 | 1.72 | 1.21 | 4.39 | 0.15 | 5.1 | 5 (SIMS)
SLC | 1773 | 40.3 | 11 | 15.3 | 17.2 | 13.83 |  |  | 0.96 |  | 5.8 | 20 (EPMA)
Rhyolite | 1773 | 74.8 | 15.1 | 0.3 | 0.9 | 1.14 | 0.32 | 4.1 | 3.52 |  | 4.5 | 5 (SIMS)
CMAS1 | 1773 | 48.4 | 16.9 | 12 | 22.2 |  |  |  | 1.23 |  | 5.8 | 30 (EPMA)
CMAS2 | 1773 | 45.6 | 19 | 17.3 | 17.7 |  |  |  | 1.12 |  | 5.7 | 30 (EPMA)
CMAS3 | 1773 | 48.9 | 15.2 | 14.2 | 18.9 |  |  |  | 2.98 |  | 5.7 | 30 (EPMA)
Note on N1: [Threaded comment] Your version of Excel allows you to read this threaded comment; however, any edits to it will get removed if the file is opened in a newer version of Excel. Learn more: https://go.microsoft.com/fwlink/?linkid=870924 Comment: Calculated using Oneill Spreadsheet

## EPMA_parameters_secondary_std
16 - Example of EPMA file for one session - Showing all the initial parameters
Data you will find: |  |  | Crystals used |  | Spectrometer conditions |  |  | Secondary standard data |  |  | Element analyzed
FileName : 10_elts_15Kev_45nA_JB_timeseries_2021_19_3.qtiDat
Signal(s) Used : Na Ka, Mg Ka, Si Ka, Al Ka, K Ka, Ti Ka, Mn Ka, Fe Ka, S Ka, Ca Ka
Spectrometers Conditions : Sp1 TAP, Sp1 TAP, Sp4 TAP, Sp4 TAP, Sp2 PET, Sp2 PET, Sp5 LLIF, Sp5 LLIF, Sp3 LPET, Sp3 LPET
Full Spectrometers Conditions : Sp1 TAP(2d= 25.745,K= 0.00218), Sp1 TAP(2d= 25.745,K= 0.00218), Sp4 TAP(2d= 25.745,K= 0.00218), Sp4 TAP(2d= 25.745,K= 0.00218), Sp2 PET(2d= 8.75,K= 0.000144), Sp2 PET(2d= 8.75,K= 0.000144), Sp5 LLIF(2d= 4.0267,K= 5.8E-05), Sp5 LLIF(2d= 4.0267,K= 5.8E-05), Sp3 LPET(2d= 8.75,K= 0.000144), Sp3 LPET(2d= 8.75,K= 0.000144)
Column Conditions : Cond 1 : 15keV Reg Off
Date : Mar-22-2021
User Name : SX954-PC\SX
DataSet Comment : TS_Fo5Di48An47_15h
Comment :
Analysis Date : Saturday, March 20, 2021 1:11:21 AM
Project Name : Julien Boulliung
Sample Name : Default Sample
Analysis Parameters :
Sp
Sp1 | Elements | Xtal | Position | Bg1 | Bg2 | Slope | Bias | Gain | Dtime | Blin | Wind | Mode
Sp1 | Na Ka |  | TAP | 46264 | -850 | 850 | 1315 | 3057 | 3 | 560 |  | Inte
Sp4 | Mg Ka |  | TAP | 38435 | -1750 | 1400 | 1315 | 3057 | 3 | 560 |  | Inte
Sp4 | Si Ka |  | TAP | 27737 | -750 | 850 | 1322 | 3092 | 3 | 560 |  | Inte
Sp2 | Al Ka |  | TAP | 32477 | -650 | 800 | 1322 | 3092 | 3 | 560 |  | Inte
Sp2 | K Ka |  | PET | 42763 | -650 | 650 | 1310 | 1011 | 3 | 560 |  | Inte
Sp5 | Ti Ka |  | PET | 31415 | -1000 | 800 | 1310 | 1011 | 3 | 560 |  | Inte
Sp5 | Mn Ka |  | LLIF | 52200 | -800 | 800 | 1871 | 495 | 3 | 560 |  | Inte
Sp3 | Fe Ka |  | LLIF | 48088 | -1000 | 1000 | 1871 | 495 | 3 | 560 |  | Inte
Sp3 | S Ka |  | LPET | 61381 | -1000 | 1000 | 1880 | 1226 | 3 | 560 |  | Inte
Peak Position : Sp1 46264 (-850, 850), Sp1 38435 (-1750, 1400), Sp4 27737 (-750, 850), Sp4 32477 (-650, 800), Sp2 42763 (-650, 650), Sp2 31415 (-1000, 800), Sp5 52200 (-800, 800), Sp5 48088 (-1000, 1000), Sp3 61381 (-1000, 1000), Sp3 38386 (-800, 800) | Ca Ka |  | LPET | 38386 | -800 | 800 | 1880 | 1226 | 3 | 560 |  | Inte
Current Sample Position : X = 11682 Y = 32628 Z = 343 BeamX = 0.00 BeamX = 0.00
Standard Name :
Na ,Si ,Al On Albite
Mg On MgO
K On Sanidine
Ti On TiO2
Mn On Mn
Fe ,Ca On Andradite
S On Baryte
Standard composition :
Albite = O : 48.75 %, Na : 8.61 %, Al : 10.34 %, Si : 32.03 %, K : 0.20 %, Ca : 0.08 %
MgO = O : 39.70 %, Mg : 60.30 %
Sanidine = Na : 1.27 %, Al : 9.80 %, Si : 30.27 %, K : 11.80 %, O : 46.03 %, Ba : 0.76 %
TiO2 = O : 40.07 %, Ti : 59.93 %
Mn = Mn : 100.00 %
Andradite = O : 38.16 %, Al : 0.94 %, Si : 16.80 %, Ca : 23.37 %, Ti : 0.05 %, Mn : 0.33 %, Fe : 20.37 %
Barite = O : 27.42 %, S : 13.74 %, Ba : 58.84 %
Calibration file name (Element intensity cps/nA) :
Na ,Si : Other\Albite_15kV_NaKa-Sp1-TAP_SiKa-Sp4-TAP_030.calDat (Na : 35.9 cps/nA, Si : 360.9 cps/nA)
Mg : Other\MgO_15kV_MgKa-Sp1-TAP_095.calDat (Mg : 556.0 cps/nA)
Al : Other\Albite_15kV_AlKa-Sp4-TAP_038.calDat (Al : 107.4 cps/nA)
K : Other\Sanidine_15kV_KKa-Sp2-PET_039.calDat (K : 61.3 cps/nA)
Ti : Other\TiO2_15kV_TiKa-Sp2-PET_055.calDat (Ti : 358.1 cps/nA)
Mn : Other\Mn_15kV_MnKa-Sp5-LLIF_056.calDat (Mn : 541.8 cps/nA)
Fe : Other\Andradite_15kV_CaKa-Sp2-PET_FeKa-Sp5-LLIF_046.calDat (Fe : 101.5 cps/nA)
S : Other\Baryte_15kV_SKa-Sp3-LPET_016.calDat (S : 553.0 cps/nA)
Ca : Other\Andradite_15kV_CaKa-Sp3-LPET_001.calDat (Ca : 515.9 cps/nA)
Beam Size : 10 ?m

## L17_standard
17 - L17 secondary standard composition for EPMA calibration
Wt.%
| Na2O | MgO | Al2O3 | SiO2 | K2O | CaO | FeO | Cl | P2O5 | SO2 | TiO2 | MnO | F | Cr2O3 | NiO | Total
Wt.% | 2.45778 | 6.90832 | 13.24034 | 49.30242 | 0.18066 | 11.86936 | 13.23658 | 0.0072 | 0.16422 | 0.26404 | 1.92496 | 0.22968 | 0.03016 | 0.02488 | 0.00756 | 99.8481
Uncertainties (+/-) | 0.06729247 | 0.09981847 | 0.2522399 | 0.334557 | 0.02042959 | 0.2137484 | 0.3209913 | 0.001055936 | 0.00691643 | 0.003012142 | 0.01071625 | 0.01160978 | 0.00500979 | 0.001821263 | 0.003244688 | 0.2599431
Uncertainties refer to 1 standard deviation

## SIMS_std
18 - SIMS standards
| Standard | SiO2 | TiO2 | Al2O3 | FeO | MnO | MgO | CaO | Na2O | K2O | P2O5 | Cr2O3 | NiO | Rb2O | Total | F (ppm) | S (ppm) | Cl (ppm) | Br (ppm) | I (ppb) | References
| M106-Etna-0 | 47.8 | 1.77 | 17.05 | 8.43 | 0.17 | 5.19 | 10.3 | 3.87 | 1.85 | 0.6 | 0 | 0 | 0 | 97.03 | nd | <50 | 207 | nd | nd | Bouvier et a. 2008 / Bouvier et al. 2010 / Metrich & Deloule, 1994 (Suppl Mat. Table 2)
| M106-CY82-29-3V | 49.27 | 0.84 | 16.11 | 8.37 | 0.1 | 9.56 | 12.54 | 2.12 | 0.03 | nd | 0 | 0 | 0 | 98.94 | nd | 1010 | nd | nd | nd | Stolper & Newman, 1994
| M98-40428 | 50.4 | 1.68 | 15.89 | 9.1 | 0.16 | 6.84 | 10.84 | 3.1 | 0.58 | 0.29 | 0 | 0 | 0 | 98.88 | 650 | 890 | 4940 | 1.58 | 36 | Bindeman et al. 2012
| M98-60701 | 49.09 | 1.37 | 16.99 | 7.68 | 0.12 | 8.02 | 12.63 | 2.72 | 0.59 | 0.23 | 0 | 0 | 0 | 99.44 | 720 | 700 | 435 | 1.38 | 33 | Bindeman et al. 2012
| M98-47963 | 48.18 | 1.91 | 18.17 | 6.81 | 0.08 | 5.9 | 10.85 | 4.24 | 1.76 | 0.66 | 0 | 0 | 0 | 98.56 | 777 | 776 | 1356 | 4.57 | 109 | Bindeman et al. 2012
| M98-25603 | 49.66 | 1.81 | 17.24 | 7.68 | 0.14 | 7.02 | 10.03 | 3.65 | 1.09 | 0.42 | 0 | 0 | 0 | 98.74 | 767 | 708 | 799 | 2.64 | 60 | Bindeman et al. 2012
Note on B9: Dorian THOMASSIN: 25601 ?