## Table S1
Table S1 |  | O'Neill, Hugh StC. and Mavrogenes, John A. The sulfate capacities of silicate melts
Solubility of Sulfur in the system CMAS at 1400ºC at different fSO3
Major elements in wt%, calculated by averaging all analyses in all samples after substracting Na2O and S
Gas flow rates in SCCM (Standard Cubic Centimeters per Minute)
|  | ADeu | AD+fo | AD+en | AD+wo | AD+qz | AD+TiO2 |  |  | CMAS7 A | CMAS7 B | CMAS7 C | CMAS7 D | CMAS7 E | CMAS7 F | CMAS7 G |  |  | MAS1 | MAS2 | CAS1 | CAS2 | CAS3 | CAS4
MgO |  | 10.7 | 17.2 | 21.4 | 4.3 | 6.6 | 8.7 | MgO |  | 12.3 | 20.1 | 19.7 | 18.5 | 19.2 | 13.6 | 2.4 | MgO |  | 20.2 | 25.2 | 0 | 0 | 0 | 0
Al2O3 |  | 15.5 | 13.5 | 9.5 | 6.3 | 9.5 | 12.5 | Al2O3 |  | 15.5 | 14.1 | 6.6 | 21.7 | 10.4 | 6 | 12.4 | Al2O3 |  | 17.5 | 23 | 19.6 | 11.8 | 19.2 | 12.6
SiO2 |  | 49.7 | 49 | 54 | 50.8 | 69 | 39.6 | SiO2 |  | 56.4 | 56.9 | 57.9 | 47.8 | 49.9 | 62.4 | 59.7 | SiO2 |  | 62.1 | 51.3 | 42.5 | 42.3 | 70 | 54.3
CaO |  | 23.9 | 20.4 | 14.7 | 37.9 | 14.7 | 18.6 | CaO |  | 15.7 | 8.4 | 15.8 | 12.2 | 20.9 | 17.8 | 25.1 | CaO |  | 0.1 | 0.1 | 37.2 | 45.9 | 10.3 | 32.1
total |  | 99.8 | 100.1 | 99.6 | 99.3 | 99.8 | 99.2* | total |  | 99.9 | 99.5 | 100.1 | 100.2 | 100.4 | 99.9 | 99.6 | total |  | 99.8 | 99.6 | 99.2 | 100 | 99.6 | 99
incl. 19.8 TiO2
ln (CS6+) |  | 11.66 | 11.72 | 10.95 | 13.43 | 9.81 | 10.66 | ln (CS6+) |  | 10.49 | 10.01 | 11.14 | 10.6 | 12.06 | 11.05 | 11.33 | ln (CS6+) |  | 8.62 | 8.52 | 13.7 | 15.13 | 9.43 | 12.4
(weighted mean) | [7 empty] | (weighted mean) | [8 empty] | (weighted mean)
B061101 | [7 empty] | B161199 (EDS/WDS) | [8 empty] | B091101
O2 and SO2 | 20 and 40 | [6 empty] | O2 and SO2 | 20 and 20 | [7 empty] | O2 and SO2 | 80 and 20
ln fSO3 | -5.04 | [6 empty] | ln fSO3 | -5.13 | [7 empty] | ln fSO3 | -5.81
time (hrs) | 22 | [6 empty] | time (hrs) | 17 | [7 empty] | time (hrs) | 24
Na2O (wt%) |  | 0.19 | 0.21 | 0.23 | 0.11 | 0.26 | 0.17 | Na2O (wt%) |  | 0.43 | 0.61 | 0.29 | 0.4 | 0.24 | 0.57 | 0.39 | Na2O (wt%) |  | 0.34 | 0.26 | 0.07 | 0.03 | 0.16 | 0.17
S (ppm) |  | 749.4 | 796 | 363 | 4392 | 110 | 271 | S (ppm) |  | 224 | 134 | 431 | 221 | 1044 | 392 | 505 | S (ppm) |  | 20 | 20 | 2650 | (contaminated with Al2O3) | 69 | 717
s(S, ppm) |  | 19.14158 | 14 | 17 | 31 | 14 | 14 | s(S, ppm) |  | 21 | 28 | 18 | 21 | 33 | 28 | 17 | s(S, ppm) |  | 16 | 11 | 24 |  | 44 | 14
B081101 | [7 empty] | B101199 | [8 empty] | B141101
O2 and SO2 | 80 and 20 | [6 empty] | O2 and SO2 | 200 and 12 | [7 empty] | O2 and SO2 | 90 and 10
ln fSO3 | -5.81 | [6 empty] | ln fSO3 | -6.99 | [7 empty] | ln fSO3 | -6.45
time (hrs) | 17.5 | [6 empty] | time (hrs) | 21 | [7 empty] | time (hrs) | 23
Na2O (wt%) |  | 0.16 | 0.18 | 0.22 | 0.1 | 0.24 | 0.14 | Na2O (wt%) |  | 0.26 | 0.43 | 0.37 | 0.3 | 0.07 | 0.44 | 0.25 | Na2O (wt%) |  | 0.24 | 0.25 | 0.05 | 0.02 | 0.11 | 0.09
S (ppm) |  | 336.8667 | 373 | 175 | 2093 | 63 | 135 | S (ppm) |  | 40 | 24 | 58 | 66 | 155 | 60 | 74 | S (ppm) |  | 15 | 15 | 1369 | 5898 | 12 | 330
s(S, ppm) |  | 14.52518 | 15 | 17 | 32 | 14 | 14 | s(S, ppm) |  | 11 | 5 | 5 | 20 | 4 | 7 | 6 | s(S, ppm) |  | 13 | 19 | 24 | 56 | 18 | 14
B071101 | [7 empty] | B061299 | [8 empty] | B291199
O2 and SO2 | 90 and 10 | [6 empty] | O2 and SO2 | 10 and 20 | [7 empty] | O2 and SO2 | 20 and 20
ln fSO3 | -6.45 | [6 empty] | ln fSO3 | -5.04 | [7 empty] | ln fSO3 | -5.13
time (hrs) | 18 | [6 empty] | time (hrs) | 17 | [7 empty] | time (hrs) | >8.5
Na2O (wt%) |  | 0.16 | 0.17 | 0.22 | 0.13 | 0.23 | 0.15 | Na2O (wt%) |  | 0.29 | 0.3 | 0.36 | 0.26 | 0.24 | 0.37 | 0.26 | Na2O (wt%) |  | 0.85 | 0.66 | 0.3 | 0.24 | 0.67 | 0.38
S (ppm) |  | 192.6667 | 201 | 100 | 1102 | 32 | 68 | S (ppm) |  | 203 | 131 | 462 | 261 | 1125 | 401 | 527 | S (ppm) |  | 31 | 21 | 5313 | 17421 | 21 | 1470
s(S, ppm) |  | 14.07971 | 10 | 18 | 26 | 9 | 13 | s(S, ppm) |  | 18 | 20 | 24 | 19 | 29 | 28 | 21 | s(S, ppm) |  | 7 | 10 | 26 | 101 | 20 | 17
B150300 (EDS/WDS) | [7 empty] | B191101 | [8 empty] | B151101
O2 and SO2 | 10 and 0.3 | [6 empty] | O2 and SO2 | 90 and 5 | [7 empty] | CO2 and SO2 | 40CO2 and 60SO2
ln fSO3 | -7.64 | [6 empty] | ln fSO3 | -7.06 | [7 empty] | ln fSO3 | -8.46
time (hrs) | 23 | [6 empty] | time (hrs) | 19 | [7 empty] | time (hrs) | 18.5
Na2O (wt%) |  | bd | bd | bd | bd | bd | bd | Na2O (wt%) |  | 0.1 | - | 0.16 | 0.15 | 0.12 | 0.12 | 0.14 | Na2O (wt%) |  | 0.18 | 0.17 | 0.06 | 0.03 | 0.06 | 0.11
S (ppm) |  | 42 | 64 | 30 | 279 | bd | 19 | S (ppm) |  | 32 | - | 59 | 30 | 142 | 44 | 72 | S (ppm) |  | 2 | 4 | 175 | 859 | 6 | 46
s(S, ppm) |  | 12 | 15 | 11 | 21 | bd | 11 | s(S, ppm) |  | 10 | - | 10 | 11 | 14 | 8 | 11 | s(S, ppm) |  | 12 | 10 | 9 | 53 | 18 | 15
B171101
[8 empty] | O2 and SO2 | 80 and 10
[8 empty] | ln fSO3 | -6.35
[8 empty] | time (hrs) | 26.3
[8 empty] | Na2O (wt%) |  | 0.22 | 0.2 | 0.17 | 0.14 | 0.15 | 0.16 | 0.16
[8 empty] | S (ppm) |  | 70 | 35 | 104 | 70 | 308 | 98 | 134
[8 empty] | s(S, ppm) |  | 9 | 8 | 7 | 9 | 25 | 13 | 17
B161101
[8 empty] | CO2 and SO2 | 40CO2 and 60SO2
[8 empty] | ln fSO3 | -8.46
[8 empty] | time (hrs) | 18.5
[8 empty] | Na2O (wt%) |  | 0.14 | 0.17 | 0.14 | 0.15 | 0.07 | 0.17 | 0.13
[8 empty] | S (ppm) |  | 9 | 9 | 17 | 10 | 39 | 16 | 18
[8 empty] | s(S, ppm) |  | 5 | 5 | 7 | 5 | 16 | 7 | 5

## Table S2
Table S2 |  | O'Neill, Hugh StC. and Mavrogenes, John A. The sulfate capacities of silicate melts | [12 empty] | -59.22807
Solubility of Sulfur in CMAS±Na | [14 empty] | -222603.6
The data used in Fig. 2 are in bold
Run number | T (ªC) | time (hrs) | SO2 (SCCM) | O2 (SCCM) | ln fSO3 | Na2O | MgO | Al2O3 | SiO2 | CaO | Total (S free) | S (ppm) | s(S,ppm) |  | 141458.2
AD6±Na2O | [14 empty] | 251288.7
B150502 | 1400 | 24 | 40 | 20 | -5.04 | 3.9 | 10.65 | 15.17 | 48.82 | 22.44 | 100.98 | 2630 | 43 |  | 1276.87
[6 empty] | 2.25 | 4.27 | 6.09 | 49.49 | 36.49 | 98.59 | 7955 | 60 |  | -24679.12
[6 empty] | 4.58 | 19.38 | 9.3 | 52.5 | 14.1 | 99.86 | 1625 | 34
[6 empty] | 7.57 | 5.88 | 8.45 | 64.11 | 12.99 | 99 | 958 | 30
B031201 | 1500 | 21.3 | 40 | 20 | -5.42 | 1.79 | 10.64 | 15.28 | 49.69 | 22.94 | 100.34 | 258 | 26
[6 empty] | 1.03 | 4.36 | 6.18 | 50.19 | 36.93 | 98.69 | 1256 | 23
[6 empty] | 1.64 | 22.36 | 9.27 | 53.41 | 13.93 | 100.61 | 144 | 16
[6 empty] | 2.22 | 6.18 | 8.92 | 67.79 | 13.55 | 98.66 | 47 | 11
[6 empty] | 1.42 | 17.53 | 13.05 | 48.29 | 19.64 | 99.93 | 276 | 11
B201101 | 1500 | 18.5 | 40 | 20 | -5.42 | 0.13 | 10.96 | 15.56 | 50.11 | 23.5 | 100.26 | 167 | 14
[6 empty] | 0.07 | 4.39 | 6.32 | 50.7 | 37.71 | 99.19 | 1030 | 16
[6 empty] | 0.16 | 22.72 | 9.53 | 54.44 | 14.31 | 101.16 | 93 | 15
[6 empty] | 0.14 | 6.32 | 9.16 | 67.97 | 14.05 | 97.64 | 24 | 13
[6 empty] | 0.09 | 18.32 | 13.63 | 49.78 | 19.83 | 101.65 | 184 | 15
CMAS7±Na2O
B281101 | 1500 | 23.5 | 40 | 20 | -5.42 | 3.68 | 11.86 | 14.88 | 54.35 | 15.19 | 99.96 | 139 | 19
[6 empty] | 4.38 | 18.13 | 13.68 | 54.11 | 8.29 | 98.59 | 118 | 12
[6 empty] | 3.58 | 19.19 | 6.43 | 55.45 | 15.41 | 100.06 | 277 | 13
[6 empty] | 3.54 | 17.69 | 20.73 | 46.09 | 11.81 | 99.86 | 158 | 12
[6 empty] | 3.53 | 2.26 | 12.16 | 57.76 | 24.26 | 99.97 | 277 | 18
[6 empty] | 3.36 | 13.18 | 5.79 | 60.02 | 17.36 | 99.71 | 181 | 9
[6 empty] | 2.22 | 15.66 | 10.79 | 49.7 | 21.66 | 100.03 | 353 | 17
B270502 | 1400 | 24 | 40 | 20 | -5.04 | 8.07 | 17.72 | 5.93 | 52.58 | 14.35 | 98.65 | 5618 | 68
[6 empty] | 9.09 | 2.11 | 11.13 | 53.59 | 22.18 | 98.1 | 7611 | 56
[6 empty] | 7.81 | 16.72 | 19.55 | 43.57 | 11.15 | 98.8 | 3437 | 40
[6 empty] | 9.27 | 12.25 | 5.31 | 55.83 | 15.99 | 98.65 | 5916 | 76
[6 empty] | 10.21 | 16.67 | 12.89 | 51.71 | 7.75 | 99.23 | 3350 | 57
[6 empty] | 6.72 | 9.55 | 13.62 | 46.38 | 20.52 | 96.79 | 6379 | 59
[6 empty] | 5.5 | 17.78 | 9.56 | 46.42 | 18.99 | 98.25 | 6514 | 47
[6 empty] | 9.36 | 10.76 | 13.54 | 51.56 | 13.75 | 98.97 | 4350 | 53
B051202 | 1300 |  | 40 | 20 | -4.61 | 0.77 | 10.6 | 15.33 | 50.08 | 23.01 | 99.79 | 4260 | 24
[6 empty] | 0.88 | 12.44 | 15.56 | 56.37 | 15.59 | 100.84 | 1115 | 21
[6 empty] | 1.39 | 2.34 | 12.54 | 58.52 | 24.56 | 99.35 | 3302 | 49
CAS&MAS eutectics
B301101 | 1500 | 23.5 | 40 | 20 | -5.04 | 1.02 | 0.02 | 18.98 | 41.7 | 36.9 | 98.62 | 1496 | 14
[6 empty] | 0.49 | 0 | 11.31 | 41 | 44.74 | 97.54 | 5305 | 22
[6 empty] | 4.65 | 0.01 | 17.98 | 67.5 | 9.6 | 99.74 | 10 | 7
[6 empty] | 3.83 | 24.73 | 22.62 | 50.42 | 0.08 | 101.68 | 26 | 10
[6 empty] | 1.88 | 0 | 12.19 | 53.58 | 31.99 | 99.64 | 512 | 14
[6 empty] | 3 | 19.64 | 16.8 | 60.06 | 0.07 | 99.57 | 10 | 8
Longhi6
B110102 | 1250 | 35.5 | 40 | 20 | -4.38 | 0.32 | 10.69 | 12.44 | 63.34 | 14.61 | 101.4 | 1303 | 79 | crystals
[6 empty] | 0.16 | 5.59 | 13.71 | 49.12 | 29.87 | 98.45 | 13543 | 108
[6 empty] | 0.48 | 9.6 | 18.3 | 63.53 | 9.96 | 101.87 | 319 | 53
[6 empty] | 0.28 | 5.13 | 14.99 | 62.98 | 17.26 | 100.64 | 1510 | 24
[6 empty] | 0.62 | 10.17 | 19.32 | 64.75 | 6.62 | 101.48 | 59 | 27 | crystals
[6 empty] | 0.36 | 8.82 | 15.38 | 62.77 | 13.77 | 101.1 | 942 | 58
B140102 | 1300 | 22.5 | 40 | 20 | -4.61 | 0.24 | 5.09 | 14.88 | 62.98 | 17.35 | 100.54 | 571 | 26
[6 empty] | 0.29 | 10.46 | 19.62 | 65.01 | 6.11 | 101.49 | 94 | 15
[6 empty] | 0.24 | 8.78 | 15.47 | 62.64 | 13.93 | 101.06 | 319 | 21
[6 empty] | 0.24 | 14.15 | 8.34 | 62.67 | 15.76 | 101.16 | 956 | 6
[6 empty] | 0.19 | 5.54 | 13.88 | 49.52 | 30.29 | 99.42 | 8203 | 28
[6 empty] | 0.26 | 9.54 | 18.33 | 63.19 | 9.95 | 101.27 | 85 | 20
B160102 | 1400 | 20.5 | 40 | 20 | -5.04 | 0.98 | 5 | 14.64 | 60.97 | 17.47 | 99.06 | 148 | 16
[6 empty] | 0.91 | 9.33 | 17.85 | 61.11 | 9.71 | 98.91 | 49 | 15
[6 empty] | 0.84 | 8.44 | 14.79 | 59.25 | 13.72 | 97.04 | 94 | 13
[6 empty] | 0.7 | 14.11 | 7.75 | 62.57 | 15.62 | 100.75 | 225 | 13
[6 empty] | 1.13 | 8.5 | 15.77 | 65.04 | 5 | 95.44 | 24 | 16
B210102 | 1500 | 21 | 40 | 20 | -5.42 | 0.99 | 5.13 | 15.06 | 64.1 | 17.38 | 102.66 | 34 | 15
[6 empty] | 1.14 | 8.89 | 16.9 | 71.14 | 5.11 | 103.18 | 10 | 12
[6 empty] | 1.23 | 8.85 | 15.68 | 64.05 | 13.84 | 103.65 | 28 | 10
[6 empty] | 0.59 | 5.83 | 14.51 | 50.92 | 30.88 | 102.73 | 401 | 9
[6 empty] | 1.21 | 14.36 | 7.82 | 64.39 | 15.67 | 103.45 | 64 | 14
[6 empty] | 1.16 | 9.6 | 18.38 | 64.01 | 9.86 | 103.01 | 16 | 16
Osborn6 (low Na2O)
B060202 | 1300 | 40 | 40 | 20 | -4.61 | 0.29 | 8.81 | 9.88 | 45.35 | 32.02 | 96.35 | 17605 | 116
[6 empty] | 0.39 | 4.02 | 15.13 | 50.51 | 29.47 | 99.52 | 6114 | 43
[6 empty] | 0.46 | 14.11 | 15.27 | 48.08 | 22.76 | 100.68 | 4784 | 46
[6 empty] | 0.37 | 10.82 | 15.01 | 44.9 | 28.28 | 99.38 | 10773 | 55
[6 empty] | 0.35 | 8.93 | 19.95 | 41.47 | 28.4 | 99.1 | 10215 | 89
[6 empty] | 0.63 | 15.07 | 20.12 | 50.82 | 15.05 | 101.69 | 1116 | 36
B110202 | 1400 | 27 | 40 | 20 | -5.04 | 0.23 | 8.94 | 10.1 | 45.77 | 34.02 | 99.06 | 3754 | 39
[6 empty] | 0.48 | 3.95 | 14.98 | 49.59 | 30.05 | 99.05 | 1214 | 20
[6 empty] | 0.4 | 14.14 | 15.36 | 47.38 | 23.41 | 100.69 | 922 | 22
[6 empty] | 0.31 | 10.92 | 15.05 | 44.04 | 29.14 | 99.46 | 2089 | 19
[6 empty] | 0.35 | 8.96 | 20.04 | 40.7 | 28.72 | 98.77 | 2047 | 18
[6 empty] | 0.53 | 14.74 | 19.88 | 48.41 | 15.25 | 98.81 | 201 | 14
B150202 | 1500 | 26 | 40 | 20 | -5.42 | 0.28 | 8.87 | 10.07 | 45.88 | 33.64 | 98.74 | 933 | 21
[6 empty] | 0.49 | 3.92 | 14.88 | 50.27 | 29.52 | 99.08 | 283 | 12
[6 empty] | 0.49 | 13.86 | 14.85 | 46.45 | 22.9 | 98.55 | 254 | 11
[6 empty] | 0.34 | 10.73 | 14.86 | 44.99 | 28.5 | 99.42 | 527 | 11
[6 empty] | 0.32 | 8.91 | 19.97 | 41.24 | 28.84 | 99.28 | 517 | 13
[6 empty] | 0.65 | 14.71 | 19.75 | 49.15 | 15.05 | 99.31 | 63 | 17
Osborn6 (& ADeu) + Na2O
B030102 | 1300 | 67.5 | 5 | 90 | -6.4 | 2.61 | 10.49 | 14.76 | 44.12 | 27.47 | 99.45 | 3799 | 48
[6 empty] | 2.56 | 8.46 | 19.2 | 39.81 | 27.83 | 97.86 | 3946 | 102
[6 empty] | 5.6 | 11.61 | 19.46 | 47.01 | 14.68 | 98.36 | 1051 | 54
[6 empty] | 3.2 | 9.99 | 14.92 | 48.75 | 22.53 | 99.39 | 1507 | 61
[6 empty] | 1.91 | 8.48 | 9.82 | 45.17 | 32.4 | 97.78 | 5188 | 96
[6 empty] | 3 | 8.35 | 23.54 | 42.59 | 20.35 | 97.83 | 925 | 50
[6 empty] | 2.27 | 2.77 | 23.08 | 40.14 | 23.27 | 91.53 | 1176 | 25
B060103 | 1300 | 50 | 10 | 80 | -5.69 | 4.28 | 13.17 | 14.36 | 45.77 | 21.75 | 99.33 | 6100 | 52
[6 empty] | 4.71 | 3.75 | 14.27 | 48.38 | 27.79 | 98.9 | 8590 | 69
[6 empty] | 2.95 | 8.33 | 9.82 | 45.35 | 31.56 | 98.01 | 14226 | 66
[6 empty] | 2.73 | 8.74 | 19.62 | 41.7 | 27.83 | 100.62 | 2950 | 49
[6 empty] | 3.15 | 10.54 | 14.13 | 44.02 | 27.67 | 99.51 | 9734 | 61
[6 empty] | 6.41 | 11.86 | 19.72 | 47.26 | 14.69 | 99.94 | 2672 | 47
[6 empty] | 4.89 | 10.08 | 14.73 | 48.39 | 22.14 | 100.23 | 5408 | 51
B100103 | 1300 | 42 | 18 | 40 | -4.78 | 3.42 | 9.98 | 14.57 | 47.72 | 21.73 | 97.42 | 10195 | 139
[6 empty] | 4.21 | 12.32 | 19.75 | 47.83 | 14.79 | 98.9 | 3800 | 126
[6 empty] | 3.52 | 3.83 | 14.61 | 49.75 | 25.65 | 97.36 | 11886 | 159
[6 empty] | 2.76 | 13.17 | 14.28 | 45.99 | 21.43 | 97.63 | 10548 | 56
[6 empty] | 2.4 | 8.75 | 10.11 | 47.57 | 27.21 | 96.04 | 16630 | 118
[6 empty] | 1.59 | 8.6 | 16.94 | 42.59 | 27.07 | 96.79 | 8484 | 83
B280103 | 1300 | 48.3 | 60 | 40 CO2 | -8.55 | 1.81 | 10.66 | 14.86 | 45.32 | 28.17 | 100.82 | 513 | 20
[6 empty] | 2.69 | 13.55 | 14.67 | 47.56 | 22.32 | 100.79 | 270 | 16
[6 empty] | 2.11 | 3.9 | 14.83 | 51.17 | 28.86 | 100.87 | 273 | 21
[6 empty] | 1.67 | 8.72 | 19.82 | 42.5 | 28.14 | 100.85 | 452 | 18
[6 empty] | 1.4 | 8.29 | 10.77 | 47.74 | 32.26 | 100.46 | 698 | 19
[6 empty] | 2.62 | 10.38 | 15.16 | 50 | 22.67 | 100.83 | 180 | 17
[6 empty] | 2.61 | 13.58 | 19.57 | 50.12 | 14.76 | 100.64 | 57 | 16
B310103 | 1300 | 67.5 | 20 | 80 CO2 | -9.33 | 1.39 | 3.9 | 14.84 | 51.03 | 29.38 | 100.54 | 72 | 13
[6 empty] | 1.11 | 8.52 | 10.5 | 47.58 | 32.93 | 100.64 | 239 | 18
[6 empty] | 0.94 | 10.71 | 14.89 | 44.98 | 28.68 | 100.2 | 133 | 16
[6 empty] | 1.53 | 14.47 | 19.69 | 50.1 | 14.79 | 100.58 | 23 | 13
[6 empty] | 0.83 | 8.81 | 19.97 | 42.5 | 28.7 | 100.81 | 121 | 15
[6 empty] | 2.04 | 10.39 | 14.97 | 49.09 | 22.93 | 99.42 | 59 | 13
[6 empty] | 1.36 | 13.66 | 14.88 | 47.76 | 22.75 | 100.41 | 58 | 16
Others
B150121 | 1301 | 50 | 20 | 40 | -4.62 | 0.27 | 0.04 | 14.3 | 62.18 | 22.26 | 99.05 | 816 | 15
B091101 | 1400 | 17.5 | 20 | 80 | -5.81 | 0.03 | 0.07 | 19.08 | 36.91 | 40.11 | 96.2 | 5071 | 30
EDS/WDS analyses
Diopside-albite
B170300 | 1400 | 23 | 0.3 | 10 | -7.64 | 3.77 | 10.83 | 8.01 | 61.71 | 15.83 |  | 46 | 8
[6 empty] | 2.18 | 14.44 | 4 | 58.5 | 21.07 |  | 75 | 14
[6 empty] | 0.84 | 17.5 | 0 | 55.6 | 25.56 |  | 116 | 19
[6 empty] | 11.56 | 0 | 27.3 | 60.76 | 0.11 |  | 34 | 28 | Al2O3 contaminated
[6 empty] | 7.98 | 3.61 | 16.06 | 66.63 | 5.21 |  | 16 | 25
[6 empty] | 6.2 | 7.13 | 12.16 | 63.72 | 10.43 |  | 33 | 13
Diopside-anorthite
B210300 | 1400 | 20.5 | 0.3 | 10 | -7.64 | 0 | 18 | 0 | 56.15 | 25.91 |  | 90 | 16
[6 empty] | 0 | 15.21 | 5.58 | 54.13 | 25.21 |  | 87 | 28
[6 empty] | 0 | 12.44 | 11.17 | 52.27 | 24.36 |  | 71 | 15
[6 empty] | 0 | 9.8 | 16.61 | 50.19 | 23.43 |  | 48 | 16
[6 empty] | 0.15 | 7.05 | 22.09 | 48.1 | 22.48 |  | 46 | 13
[6 empty] | 0.04 | 10.33 | 15.16 | 50.65 | 23.63 |  | 54 | 17

## Table S3
Table S3 | Variance-covariance and correlation coefficient matrices for the fits in Table 1.
O'Neill, Hugh StC. and Mavrogenes, John A. The sulfate capacities of silicate melts
NaCMAS (n=142)
| AS | AH/T | A(Na)/T | A(Mg)/T | A(Al)/T | A(Ca)/T |  |  |  | AS | AH/T | A(Na)/T | A(Mg)/T | A(Al)/T | A(Ca)/T
AS | 0.131 | -216 | 15 | -14 | -31 | 45 |  |  |  | 1 | -0.92 | 0.05 | -0.07 | -0.14 | 0.19
AH/T | -216 | 420437 | -127733 | -93848 | -76352 | -184357 |  |  |  | -0.92 | 1 | -0.25 | -0.28 | -0.2 | -0.44
A(Na)/T | 15 | -127733 | 645628 | 188546 | 143747 | 123353 |  |  |  | 0.05 | -0.25 | 1 | 0.45 | 0.3 | 0.24
A(Mg)/T | -14 | -93848 | 188546 | 276460 | 229875 | 109705 |  |  |  | -0.07 | -0.28 | 0.45 | 1 | 0.73 | 0.32
A(Al)/T | -31 | -76352 | 143747 | 229875 | 360329 | 140221 |  |  |  | -0.14 | -0.2 | 0.3 | 0.73 | 1 | 0.36
A(Ca)/T | 45 | -184357 | 123353 | 109705 | 140221 | 414019 |  |  |  | 0.19 | -0.44 | 0.24 | 0.32 | 0.36 | 1
Global (n=232)
| AS | AH/T | A(Na)/T | A(Mg)/T | A(Al)/T | A(Ca)/T | A(K)/T | A(Fe2+)/T | A(Mn)/T | AS | AH/T | A(Na)/T | A(Mg)/T | A(Al)/T | A(Ca)/T | A(K)/T | A(Fe2+)/T | A(Mn)/T
AS | 0.094 | -138 | -51 | -45 | 7 | -44 | -164 | -211 | -25 | 1 | -0.91 | -0.23 | -0.28 | 0.04 | -0.31 | -0.23 | -0.25 | -0.11
AH/T | -138 | 246271 | 18421 | -18176 | -104657 | -9505 | 83533 | -45400 | -39186 | -0.91 | 1 | 0.05 | -0.07 | -0.34 | -0.04 | 0.07 | -0.03 | -0.1
A(Na)/T | -51 | 18421 | 549369 | 96102 | 54819 | 126842 | 75655 | 783810 | 145400 | -0.23 | 0.05 | 1 | 0.24 | 0.12 | 0.38 | 0.04 | 0.38 | 0.26
A(Mg)/T | -45 | -18176 | 96102 | 281904 | 114730 | 151626 | 502363 | 676181 | 202793 | -0.28 | -0.07 | 0.24 | 1 | 0.35 | 0.63 | 0.4 | 0.46 | 0.5
A(Al)/T | 7 | -104657 | 54819 | 114730 | 387770 | 80338 | 88625 | 423347 | 68760 | 0.04 | -0.34 | 0.12 | 0.35 | 1 | 0.28 | 0.06 | 0.25 | 0.14
A(Ca)/T | -44 | -9505 | 126842 | 151626 | 80338 | 206592 | 399317 | 873925 | 164634 | -0.31 | -0.04 | 0.38 | 0.63 | 0.28 | 1 | 0.38 | 0.7 | 0.47
A(K)/T | -164 | 83533 | 75655 | 502363 | 88625 | 399317 | 5482194 | 1274952 | 407128 | -0.23 | 0.07 | 0.04 | 0.4 | 0.06 | 0.38 | 1 | 0.2 | 0.23
A(Fe2+)/T | -211 | -45400 | 783810 | 676181 | 423347 | 873925 | 1274952 | 7607910 | 817781 | -0.25 | -0.03 | 0.38 | 0.46 | 0.25 | 0.7 | 0.2 | 1 | 0.39
A(Mn)/T | -25 | -39186 | 145400 | 202793 | 68760 | 164634 | 407128 | 817781 | 591673 | -0.11 | -0.1 | 0.26 | 0.5 | 0.14 | 0.47 | 0.23 | 0.39 | 1

## Table S4
Table S4 |  | O'Neill, Hugh StC. and Mavrogenes, John A. The sulfate capacities of silicate melts
Effect of K, Mn and Ti on the solubility of Sulfur
Run number | T (ªC) | time (hrs) | SO2 (SCCM) | O2 (SCCM) | ln fSO3 | Na2O | MgO | Al2O3 | SiO2 | CaO | K2O | Total (incl. S) | S (ppm) | s(S,ppm)
B280121 | 1397 | 22 | 40 | 20 | -5.03 | 0.09 | 10.59 | 14.54 | 45.3 | 27.93 | 0.95 | 99.4 | 2583 | 25
[6 empty] | 0.13 | 13.53 | 14.61 | 48.14 | 21.86 | 1.75 | 100.02 | 1385 | 20
[6 empty] | 0.07 | 8.66 | 9.78 | 47.21 | 32.77 | 0.75 | 99.24 | 4253 | 14
[6 empty] | 0.16 | 10.24 | 14.95 | 50.14 | 22.51 | 2.45 | 100.45 | 1316 | 20
[6 empty] | 0.14 | 3.77 | 14.6 | 50.85 | 28.71 | 2.21 | 100.28 | 2063 | 12
[6 empty] | 0.19 | 2.23 | 12.73 | 57.51 | 23.48 | 4.5 | 100.64 | 1284 | 7
[6 empty] | 0.22 | 11.65 | 15.1 | 53.95 | 14.63 | 5 | 100.55 | 669 | 7
[6 empty] | 0.19 | 12.79 | 7.32 | 60.59 | 14.22 | 5.53 | 100.64 | 763 | 5
B150221 | 1301 | 50 | 40 | 20 | -4.62 | Na2O | MgO | Al2O3 | SiO2 | CaO | MnO
[6 empty] | 0.21 | 0.08 | 20.12 | 36.96 | 0.34 | 38.92 | 96.63 | 79 | 8
[6 empty] | 0.21 | 0.06 | 12.07 | 51.97 | 18.49 | 15.29 | 98.09 | 898 | 16
[6 empty] | 0.26 | 0.07 | 14.62 | 49.8 | 14.77 | 18.46 | 97.98 | 502 | 9
[6 empty] | 0.24 | 0.08 | 16.26 | 55.09 | 19.79 | 7.41 | 98.87 | 505 | 40
[6 empty] | 0.2 | 0.07 | 10.95 | 47.39 | 16.79 | 22.26 | 97.66 | 1094 | 13
[6 empty] | 0.18 | 0.1 | 10.33 | 42.26 | 0.39 | 43.43 | 96.69 | 145 | 10
[6 empty] | Na2O | MgO | Al2O3 | SiO2 | CaO | TiO2
B110121 | 1300 | 45 | 40 | 20 | -4.61 | 0.37 | 2.13 | 11.52 | 53.07 | 21.87 | 9.27 | 98.23 | 1486 | 14
B110121 | 1300 | 45 | 40 | 20 | -4.61 | 0.13 | 11.9 | 10.64 | 37.07 | 27.42 | 8.16 | 95.32 | 14225 | 34
B150502 | 1400 | 24 | 40 | 20 | -5.04 | 4.38 | 8.3 | 11.73 | 38.05 | 19.04 | 16.63 | 99.29 | 1484 | 64
B150502 | 1400 | 24 | 40 | 20 | -5.04 | 4.65 | 7.89 | 11.57 | 38.86 | 17.9 | 18.42 | 99.43 | 72 | 11
B201101 | 1500 | 18.5 | 40 | 20 | -5.42 | 0.13 | 9 | 12.58 | 39.96 | 19.64 | 18.12 | 99.58 | 118 | 10
B031201 | 1500 | 21.3 | 40 | 20 | -5.42 | 1.65 | 8.63 | 12.23 | 39.31 | 19.79 | 17.97
from Table S1
AD+TiO2 | 1400 |  |  |  |  | 0.17 | 8.7 | 12.5 | 39.6 | 18.6 | 19.8 | 99.37

## Table S5
Table S5 | O'Neill, Hugh StC. and Mavrogenes, John A. The sulfate capacities of silicate melts
Solubility of Sulfur in Fe-bearing melts
Run number | T (ªC) | SO2 (SCCM) | O2 (SCCM) | time (hrs) | lnfSO3 | log fO2 | Na2O | MgO | Al2O3 | SiO2 | K2O | CaO | TiO2 | FeOt | S (ppm) | s(S/ppm)
"Fe6"
B220121 | 1197ºC | 10 | 40 | 68.5 | -4.89 | -0.1 | 0.15 | 10.3 | 10.36 | 49.17 | 0 | 13.63 | 5.05 | 9.58 | 1432 | 13
B270202 | 1200ºC | 40 | 20 | 69.5 | -4.13 | -0.48 | 0.18 | 9.08 | 15.25 | 55.3 | 0 | 9.39 | 1.81 | 8.45 | 980 | 20
[7 empty] | 0.13 | 10.64 | 10.64 | 48.89 | 0 | 13.68 | 4.95 | 9.93 | 2828 | 163
[7 empty] | 0.21 | 9.32 | 15.35 | 56.33 | 0 | 9.04 | 0.12 | 9 | 840 | 59
[7 empty] | 0.24 | 9.26 | 15.44 | 55.04 | 0 | 9.64 | 0 | 9.36 | 1020 | 26
[7 empty] | 0.16 | 9.05 | 14.44 | 52.82 | 0 | 11.54 | 1.34 | 9.47 | 1531 | 31
[7 empty] | 0.22 | 7.1 | 14.31 | 56.56 | 0 | 11.1 | 0 | 10.17 | 1150 | 28
B250121 | 1250ºC | 40 | 20 | 45.5 | -4.38 | -0.48 | 0.15 | 10.4 | 14.96 | 53.51 | 0 | 8.93 | 0 | 11.75 | 336 | 75
[7 empty] | 0.12 | 11.22 | 9.41 | 46.6 | 0 | 12.17 | 6.61 | 12.16 | 1138 | 13
[7 empty] | 0.16 | 4.7 | 14.73 | 58.42 | 0 | 10.1 | 0 | 11.41 | 47 | 12 | not used
[7 empty] | 0.15 | 8.71 | 14.47 | 53.71 | 0 | 8.97 | 2.08 | 10.99 | 280 | 26
B280200 | 1300ºC | 20 | 10 | 42 | -4.61 | -0.48 | 0.45 | 12.77 | 11.47 | 59.59 | 0 | 6.09 | 0.07 | 9.87 | 133 | 6
[7 empty] | 0.24 | 8.76 | 13.96 | 53.65 | 0 | 8.96 | 2.35 | 11.6 | 149 | 5
[7 empty] | 0.36 | 10.86 | 14.32 | 48.35 | 0 | 8.19 | 0 | 15.46 | 211 | 14
[7 empty] | 0.33 | 7.93 | 15.26 | 51.42 | 0 | 11.95 | 1.38 | 9.97 | 292 | 6
[7 empty] | 0.34 | 4.18 | 12.67 | 57.74 | 0 | 8.84 | 0 | 14.72 | 87 | 11
B180202 | 1300ºC | 20 | 10 | 45 | -4.61 | -0.48 | 0.37 | 8.67 | 14 | 51.85 | 0 | 8.76 | 2.29 | 11.55 | 179 | 9
[7 empty] | 0.44 | 7.9 | 15.7 | 51.21 | 0 | 11.78 | 1.36 | 10 | 309 | 5
[7 empty] | 0.66 | 12.43 | 11.49 | 58.53 | 0 | 6.02 | 0 | 9.71 | 177 | 9
[7 empty] | 0.41 | 10.63 | 8.66 | 41.85 | 0 | 10.94 | 9.33 | 15.93 | 462 | 25
[7 empty] | 0.45 | 10.7 | 14.48 | 49.48 | 0 | 8.27 | 0 | 14.31 | 226 | 9
[7 empty] | 0.33 | 4.13 | 12.89 | 57.52 | 0 | 8.73 | 0 | 14.47 | 93 | 8
B021299 | 1400ºC | 20 | 10 | 19 | -5.04 | -0.48 | 0.51 | 8.12 | 15.17 | 51.02 | 0 | 11.9 | 1.39 | 10 | 90 | 6
[7 empty] | 0.44 | 8.88 | 13.75 | 52.81 | 0 | 8.85 | 2.32 | 11.66 | 59 | 6
[7 empty] | 0.63 | 12.72 | 11.19 | 58.64 | 0 | 6.05 | 0 | 9.77 | 46 | 5
[7 empty] | 0.5 | 10.19 | 7.84 | 37.24 | 0 | 10 | 13.46 | 18.83 | 99 | 9
B110100 | 1400ºC | 20 | 10 | 16.8 | -5.04 | -0.48 | 0.55 | 8.65 | 13.94 | 53.16 | 0 | 8.89 | 2.36 | 11.51 | 51 | 10
[7 empty] | 0.63 | 12.51 | 11.23 | 58.84 | 0 | 6 | 0 | 9.7 | 52 | 6
[7 empty] | 0.86 | 10.76 | 14.24 | 47.46 | 0 | 8.08 | 0 | 15.91 | 81 | 7
[7 empty] | 0.5 | 9.94 | 8.05 | 37.9 | 0 | 9.99 | 13.58 | 18.91 | 108 | 9
B200202 | 1400ºC | 40 | 20 | 43 | -5.04 | -0.48 | 0.59 | 7.87 | 15.66 | 51.48 | 0 | 11.82 | 1.39 | 9.9 | 88 | 9
[7 empty] | 0.65 | 12.25 | 11.58 | 57.9 | 0 | 6.06 | 0.08 | 9.59 | 49 | 7
[7 empty] | 0.48 | 10.81 | 14.77 | 48.1 | 0 | 8.08 | 0.02 | 16.02 | 67 | 8
[7 empty] | 0.47 | 3.94 | 12.76 | 58.21 | 0 | 8.57 | 0 | 14.05 | 31 | 6
[7 empty] | 0.41 | 8.57 | 14.27 | 53.08 | 0 | 8.8 | 2.32 | 11.66 | 53 | 8
[7 empty] | 0.4 | 9.91 | 8.12 | 38.22 | 0 | 9.92 | 13.24 | 18.97 | 87 | 7
B040302 | 1500ºC | 40 | 20 | 19 | -5.42 | -0.48 | 0.21 | 4.13 | 12.74 | 58.89 | 0 | 8.55 | 0.01 | 13.94 | 7 | 3
[7 empty] | 0.25 | 8.08 | 15.92 | 52.26 | 0 | 11.92 | 1.38 | 9.92 | 10 | 2
[7 empty] | 0.14 | 10.13 | 8.22 | 37.78 | 0 | 10.01 | 13.42 | 19.02 | 9 | 3
[7 empty] | 0.2 | 12.62 | 11.69 | 59.37 | 0 | 6.09 | 0.06 | 9.62 | 8 | 3
[7 empty] | 0.2 | 8.77 | 14.42 | 53.37 | 0 | 8.73 | 2.38 | 11.6 | 10 | 3
[7 empty] | 0.2 | 10.9 | 14.77 | 48.72 | 0 | 8.06 | 0 | 15.95 | 10 | 1
other synthetic and natural rock powders
B060300 | 1200ºC | 0.3 | 10 | 68.7 | -6.74 | -0.01 | 0.23 | 9.18 | 15.19 | 52.48 | 0.13 | 9.25 | 0 | 12.87 | 37.96 | 6.157854
[7 empty] | 0.22 | 4.77 | 14.03 | 56.11 | 0.11 | 10.13 | 0 | 12.96 | 28.22 | 5.482956
[7 empty] | 0.14 | 8.69 | 14.03 | 52.93 | 0.07 | 8.94 | 2.38 | 11.43 | 38.04 | 8.763689
[7 empty] | 0.15 | 8.18 | 14.94 | 52.1 | 0.07 | 12.01 | 1.45 | 10.28 | 62.06 | 6.28611
[7 empty] | 0.2 | 8.84 | 14.15 | 57.06 | 0.09 | 8.24 | 0 | 10.22 | 24.16 | 6.182249
B010300 | 1300ºC | 0.3 | 10 | 44.3 | -7.22 | -0.01 | 0.27 | 10.15 | 8.42 | 39.89 | 1.07 | 10.75 | 12.02 | 17.46 | 34 | 16
EDS/WDS | [6 empty] | 2.4 | 6.49 | 13.92 | 50.89 | 2.18 | 10.38 | 2.87 | 11.04 | 58 | 19
[7 empty] | 3.94 | 1.09 | 15.37 | 67.86 | 6.84 | 2.5 | 0.52 | 2.56 | 31 | 20
[7 empty] | 2.9 | 4.79 | 16.76 | 46.75 | 5.03 | 8.03 | 3.32 | 12.31 | 82 | 12
[7 empty] | 0.39 | 11.43 | 15.06 | 55.31 | 2.59 | 15.24 | 0 | 0 | 95 | 17
[7 empty] | 0.18 | 2.26 | 12.07 | 59.44 | 1.55 | 24.66 | 0 | 0 | 169 | 7
B120100 | 1400ºC | 20 | 10 | 18.3 | -5.04 | -0.48 | 2.91 | 4.75 | 16.25 | 46.2 | 3.8 | 7.72 | 3.86 | 12.82 | 208 | 7
[7 empty] | 4.63 | 1.28 | 15.02 | 66.87 | 5.6 | 2.89 | 0.62 | 3.15 | 24 | 7
[7 empty] | 2.68 | 6.31 | 13.12 | 48.57 | 2.23 | 9.91 | 3.23 | 11.18 | 239 | 8
[7 empty] | 0.91 | 3.74 | 12.02 | 58.05 | 2.27 | 8.18 | 0 | 13.34 | 38 | 11
B200302 | 1400ºC | 40 | 20 | 20.5 | -5.04 | -0.48 | 3.74 | 6.41 | 16.83 | 46.84 | 2.29 | 9.42 | 1.98 | 10.9 | 274 | 15 | *
[7 empty] | 4.12 | 4.78 | 16.28 | 45.56 | 2.75 | 7.75 | 3.77 | 13.62 | 229 | 15 | *
[7 empty] | 4.86 | 2.56 | 15.18 | 63.61 | 3.09 | 5.31 | 0.51 | 4.24 | 63 | 26 | *
[7 empty] | 4.59 | 1.16 | 15.41 | 68.39 | 4.4 | 2.29 | 0.63 | 0.2 | 43 | 12
[7 empty] | 4.43 | 6.78 | 17.55 | 48.9 | 2.59 | 6.1 | 2.21 | 10.82 | 208 | 8 | *
[7 empty] | 2.79 | 0.03 | 14.03 | 59.53 | 1.71 | 21.75 | 0 | 0.07 | 771 | 21
B210302 | 1500ºC | 40 | 20 | 18 | -5.42 | -0.48 | 4.8540132 | 6.792041868 | 17.51608069 | 47.46072705 | 2.244940744 | 9.590135456 | 1.86541336 | 10.60571 | 108.4 | 15.35671 | *
[7 empty] | 4.95179038 | 5.135251767 | 16.9417 | 45.8766 | 2.865008594 | 7.861706028 | 3.65615592 | 12.81863454 | 94.75 | 18.393 | *
[7 empty] | 6.02944224 | 2.503974188 | 15.94021 | 64.00266 | 3.604782 | 5.014835408 | 0.49604096 | 3.8975804 | 35.2 | 15.54808 | *
[7 empty] | 5.44680968 | 1.350334532 | 16.07876 | 67.01061 | 5.299469056 | 2.716285616 | 0.61780496 | 2.879564 | 30.66667 | 11.67823 | *
[7 empty] | 5.617134 | 7.180390996 | 17.99149 | 49.42673 | 2.460660512 | 6.141592512 | 2.08191976 | 10.14034738 | 76.53333 | 14.68657 | *
[7 empty] | 4.3888184 | 0.002579267 | 14.30731 | 58.31522624 | 1.595519 | 21.47659 | 0 | 0.08699599 | 249 | 16.51599
* assumed to include 0.2 wt% MnO, not analysed

## Table S6 S redox calculator
Table S6 |  | O'Neill, Hugh StC. and Mavrogenes, John A. The sulfate capacities of silicate melts
Sulfur oxidation state (S6+/∑S) and fSO2 calculator
| Temperature | Oxygen fugacity |  | S content
| Put 1 in cell C5, unless calculated olivine/melt temperature is to be used, then put "2" in cell C5 | If Fe3+/∑Fe is used, put "1" in cell D5 and enter value in column D, else put "2" in cell D5 and enter fO2 in log-bar units in column E |  | Input S content in ppm to calculate fSO2 (etc.) | [9 empty] | Olivine/melt temperature is calculated from Putirka (2008) Eqn. 15
| 2 | 1
2.302585
Input T in ºC if known, and either Fe3+/∑Fe or log fO2 |  |  |  | S (ppm) | Input compositional data - major-elements by weight percent oxides | [8 empty] | T and fO2 used for calculation
Sample ID | T ºC | Fe3+/∑Fe | log fO2 |  | Na2O | MgO | Al2O3 | SiO2 | K2O | CaO | TiO2 | MnO | FeO(t) | T ºC | T(K) | ∆QFM | logfO2 | XNa | XMg | XAl | XSi | XK | XCa | XTi | XMn | XFe(t) | XFe2+ | Fe2+/∑Fe calc. | ln(CS2-) calc. | ln(CS6+) calc. | lnK(SO3/S2) | LN(S6+/S2-) | S6+/∑S | fS2 | fSO3 | fSO2
VG175 |  | 0.1121351 | -6 | 1763.2 | 2.63 | 5.88 | 13.36 | 50.93 | 0.17 | 10.81 | 2.46 | 0.2471478 | 14.21 | 1159.231 | 1432.231 | 0.3854204 | -8.524775 | 0.04797727 | 0.08244382 | 0.1481521 | 0.4792312 | 0.002040466 | 0.108973 | 0.01740563 | 0.00196955 | 0.1118069 | 0.09926943 | 0.8878649 | -2.251286 | 13.64001 | 0 | -23.36674 | 7.1114e-11 | 0.8380524 | 1.494425e-13 | 6.546493
180 |  | 0.1231447 | -6.1 | 1889 | 2.8 | 5.63 | 13.31 | 50.01 | 0.26 | 10.5 | 2.74 | 0.2414806 | 14.67 | 1156.226 | 1429.226 | 0.5499616 | -8.397002 | 0.0513922 | 0.07942343 | 0.1485043 | 0.4734648 | 0.003139881 | 0.1064981 | 0.01950583 | 0.001936207 | 0.1161353 | 0.1018338 | 0.8768553 | -2.186285 | 13.75389 | -18.75351 | -3.975942 | 0.0184161 | 1.092193 | 3.699923e-05 | 10.69077
183 |  | 0.1194639 | -6.2 | 1732 | 2.72 | 6.12 | 13.62 | 50.18 | 0.16 | 11.06 | 2.28 | 0.2217984 | 13.51 | 1163.327 | 1436.327 | 0.4686169 | -8.391695 | 0.04980586 | 0.0861319 | 0.1516039 | 0.4739514 | 0.001927668 | 0.1119129 | 0.01619277 | 0.001774191 | 0.1066993 | 0.09395262 | 0.8805361 | -2.275169 | 13.69921 | -18.56328 | -4.107531 | 0.01618216 | 1.115363 | 3.148426e-05 | 9.409415
186 |  | 0.115794 | -6.3 | 1567.5 | 2.62 | 6.34 | 13.82 | 50.55 | 0.16 | 11.12 | 2.11 | 0.2227483 | 12.8 | 1165.811 | 1438.811 | 0.4171826 | -8.413028 | 0.04793709 | 0.08915807 | 0.1537093 | 0.4770712 | 0.001926154 | 0.1124317 | 0.01497365 | 0.00178039 | 0.1010125 | 0.08931586 | 0.884206 | -2.374978 | 13.60987 | -18.4972 | -4.261387 | 0.01390661 | 1.066849 | 2.677559e-05 | 8.315437
187 |  | 0.1354952 | -6.4 | 1654.833 | 2.69 | 6.21 | 13.48 | 50.17 | 0.18 | 10.96 | 2.33 | 0.2285074 | 12.99 | 1163.707 | 1436.707 | 0.7217269 | -8.133974 | 0.04952418 | 0.08787345 | 0.1508609 | 0.4764319 | 0.00218041 | 0.1115037 | 0.01663779 | 0.001837789 | 0.1031499 | 0.08917362 | 0.8645048 | -2.34483 | 13.64859 | -18.55315 | -2.91176 | 0.05157526 | 1.968945 | 0.0001008527 | 22.45003
195 |  | 0.08284901 | -6.5 |  | 2.46 | 7.99 | 15.53 | 50.92 | 0.07 | 11.66 | 1.53 | 0.1787957 | 9.44 | 1195.729 | 1468.729 | -0.2169687 | -8.692529 | 0.04429296 | 0.1105726 | 0.169978 | 0.4729112 | 0.0008292744 | 0.1160143 | 0.01068478 | 0.001406329 | 0.07331053 | 0.06723682 | 0.917151 | -2.6835 | 13.18295 | -17.71879 | -6.445337 | 0.001585392 | #VALUE! | #VALUE! | #VALUE!
202 |  | 0.1000163 | -6.6 |  | 1.94 | 9.34 | 15.61 | 50.73 | 0.24 | 13.29 | 0.92 | 0.1593818 | 7.97 | 1221.361 | 1494.361 | 0.04944402 | -8.133572 | 0.03455583 | 0.1278697 | 0.1690224 | 0.4660968 | 0.002812753 | 0.1308152 | 0.006355976 | 0.001240192 | 0.06123119 | 0.05510708 | 0.8999837 | -2.645388 | 13.0222 | -17.0769 | -4.711986 | 0.008906865 | #VALUE! | #VALUE! | #VALUE!
203 |  | 0.1170161 | -6.7 |  | 2.05 | 9.09 | 15.64 | 50.41 | 0.28 | 13.35 | 0.92 | 0.1582279 | 7.95 | 1216.907 | 1489.907 | 0.3218731 | -7.911255 | 0.03663174 | 0.1248443 | 0.1698878 | 0.4646351 | 0.003292019 | 0.1318252 | 0.006376264 | 0.001235143 | 0.0612725 | 0.05410263 | 0.8829839 | -2.668596 | 13.13813 | -17.18684 | -3.439111 | 0.03109524 | #VALUE! | #VALUE! | #VALUE!
285 |  | 0.09120368 | -6.8 | 1237.5 | 3.01 | 7.17 | 15.76 | 50.39 | 0.16 | 11.14 | 1.73 | 0.1849822 | 10.1 | 1181.704 | 1454.704 | -0.08162365 | -8.721627 | 0.05427111 | 0.09936248 | 0.1727349 | 0.4686388 | 0.001898116 | 0.1109944 | 0.01209827 | 0.00145701 | 0.07854497 | 0.07138138 | 0.9087963 | -2.683407 | 13.51031 | -18.07968 | -5.89118 | 0.002756097 | 0.619218 | 4.627937e-06 | 2.237677
290 |  | 0.1008206 | -6.9 | 1119.167 | 2.76 | 7.97 | 16.56 | 50.61 | 0.09 | 11.52 | 1.44 | 0.1774693 | 9.69 | 1197.874 | 1470.874 | 0.1455169 | -8.305173 | 0.04902458 | 0.1088088 | 0.178808 | 0.4636954 | 0.001051836 | 0.1130761 | 0.009920695 | 0.001377077 | 0.07423751 | 0.06675284 | 0.8991794 | -2.631266 | 13.22686 | -17.66421 | -4.7244 | 0.008797951 | 1.176059 | 1.773879e-05 | 5.792496
322 |  | 0.1272476 | -7 | 1030.8 | 3.414389 | 7.218325 | 16.80143 | 48.77142 | 0.9056653 | 10.4716 | 1.901129 | 0.163113 | 9.086589 | 1188.665 | 1461.665 | 0.4413341 | -8.11666 | 0.06158378 | 0.100067 | 0.1842134 | 0.4537435 | 0.01074785 | 0.104371 | 0.01329964 | 0.001285205 | 0.07068855 | 0.0616936 | 0.8727524 | -2.747054 | 13.66614 | -17.89969 | -3.065716 | 0.04454379 | 1.80373 | 5.331311e-05 | 13.33891
334 |  | 0.1076778 | -7.1 | 1210.2 | 3.108175 | 7.495763 | 14.80761 | 48.42568 | 0.2788072 | 10.50893 | 2.244492 | 0.2042593 | 10.98062 | 1193.167 | 1466.167 | 0.2384302 | -8.266934 | 0.05699317 | 0.1056414 | 0.1650533 | 0.4580203 | 0.003363737 | 0.1064853 | 0.01596284 | 0.001636175 | 0.08684386 | 0.07749271 | 0.8923222 | -2.35475 | 13.48623 | -17.78419 | -4.445471 | 0.01159555 | 0.8589338 | 1.950542e-05 | 5.943953
612 |  | 0.1080823 | -7.2 | 965 | 1.7 | 9.4 | 16.75 | 48.62 | 0.02 | 13.08 | 0.69 | 0.1509465 | 8.1 | 1219.777 | 1492.777 | 0.2682386 | -7.93257 | 0.03076692 | 0.1307567 | 0.1842772 | 0.4538807 | 0.0002381583 | 0.1308147 | 0.004843496 | 0.001193407 | 0.06322879 | 0.05639488 | 0.8919177 | -2.619119 | 12.95056 | -17.11594 | -3.845215 | 0.02093419 | 1.963568 | 4.797613e-05 | 11.44094
662 |  | 0.09360098 | -7.3 | 745.5979 | 3.06 | 7.2 | 17.02 | 50.71 | 0.9 | 10.5 | 1.69 | 0.1479151 | 7.97 | 1184.55 | 1457.55 | -0.1024996 | -8.708877 | 0.05498735 | 0.09944316 | 0.1859185 | 0.4700311 | 0.01064105 | 0.1042664 | 0.01177885 | 0.001161139 | 0.0617724 | 0.05599045 | 0.906399 | -3.075687 | 13.45383 | -18.00588 | -5.570467 | 0.003794252 | 0.5062191 | 4.061707e-06 | 1.965405
663 |  | 0.09560224 | -7.4 | 759.8001 | 3.08 | 6.86 | 16.56 | 51.27 | 0.91 | 10.44 | 1.66 | 0.1490639 | 8.09 | 1176.558 | 1449.558 | -0.06709753 | -8.768227 | 0.05556446 | 0.09511994 | 0.1816053 | 0.4770912 | 0.01080161 | 0.1040784 | 0.01161527 | 0.00117476 | 0.06294913 | 0.05693105 | 0.9043978 | -3.140126 | 13.53227 | -18.21385 | -5.492932 | 0.004098888 | 0.5212942 | 4.134043e-06 | 2.05063
664 |  | 0.0852304 | -7.5 | 808.4 | 3 | 7.17 | 16.92 | 50.86 | 0.9 | 10.6 | 1.64 | 0.1489143 | 8.02 | 1183.466 | 1456.466 | -0.282367 | -8.901536 | 0.05391751 | 0.09904413 | 0.1848548 | 0.4714944 | 0.0106427 | 0.1052757 | 0.01143213 | 0.001169164 | 0.06216955 | 0.05687081 | 0.9147696 | -3.078068 | 13.46399 | -18.03396 | -6.417078 | 0.001630758 | 0.3853666 | 1.873614e-06 | 1.125126
665 |  | 0.08047209 | -7.6 | 721.4 | 3.02 | 7.24 | 16.85 | 50.47 | 0.95 | 10.49 | 1.68 | 0.1502902 | 8.03 | 1185.625 | 1458.625 | -0.3974342 | -8.991145 | 0.05445054 | 0.1003309 | 0.1846787 | 0.4693753 | 0.01126989 | 0.1045164 | 0.01174842 | 0.00118374 | 0.06244614 | 0.05742097 | 0.9195279 | -3.04217 | 13.47107 | -17.97808 | -6.914436 | 0.0009923563 | 0.2326695 | 1.01026e-06 | 0.6805152
666 |  | 0.1004184 | -7.7 | 1350.6 | 2.19 | 6.15 | 13.98 | 52.11 | 0.24 | 10.44 | 1.25 | 0.2083753 | 12.92 | 1158.975 | 1431.975 | 0.2472082 | -8.66612 | 0.04027983 | 0.08694 | 0.1563048 | 0.4943747 | 0.002904393 | 0.1061103 | 0.008917195 | 0.001674249 | 0.1024946 | 0.09220222 | 0.8995816 | -2.5258 | 13.36204 | -18.67966 | -5.341453 | 0.004766085 | 0.6090691 | 1.013046e-05 | 4.052497
667 |  | 0.1145732 | -7.8 | 1312.8 | 2.2 | 6 | 13.62 | 52.72 | 0.24 | 10.52 | 1.25 | 0.2090892 | 12.9 | 1155.04 | 1428.04 | 0.4952375 | -8.466286 | 0.04044411 | 0.08477833 | 0.1522059 | 0.499919 | 0.002902983 | 0.1068715 | 0.008912866 | 0.001679169 | 0.1022862 | 0.09056695 | 0.8854268 | -2.573524 | 13.38544 | -18.78548 | -4.244245 | 0.01414364 | 0.9841773 | 2.854543e-05 | 8.873327
682 |  | 0.08165999 | -7.9 | 878.4 | 1.66 | 7.34 | 14.13 | 52.84 | 0.06 | 12.24 | 0.59 | 0.1875413 | 9.82 | 1175.63 | 1448.63 | -0.2099038 | -8.922103 | 0.0304609 | 0.1035218 | 0.1576153 | 0.5001371 | 0.0007244135 | 0.1241165 | 0.00419915 | 0.001503357 | 0.07772145 | 0.07137472 | 0.91834 | -2.843893 | 13.17318 | -18.23815 | -6.832585 | 0.001076907 | 0.2719697 | 1.798175e-06 | 1.059432
684 |  | 0.09480135 | -8 | 1056.5 | 2.09 | 7.83 | 14.8 | 49.72 | 0.06 | 13.83 | 0.91 | 0.1906523 | 10.17 | 1190.952 | 1463.952 | -0.1206752 | -8.651891 | 0.03782413 | 0.1089144 | 0.1628194 | 0.4641362 | 0.0007144545 | 0.1383115 | 0.006387616 | 0.001507284 | 0.07938499 | 0.07185919 | 0.9051986 | -2.453516 | 13.60723 | -17.84092 | -5.941763 | 0.00262051 | 0.334708 | 3.409669e-06 | 1.599392
758 |  | 0.1215074 | -8.1 | 1227.6 | 2.67 | 6.98 | 14.71 | 51.96 | 0.1 | 11.12 | 1.62 | 0.1914359 | 10.58 | 1175.445 | 1448.445 | 0.5318926 | -8.182517 | 0.04831315 | 0.09707571 | 0.1618037 | 0.48497 | 0.001190569 | 0.1111917 | 0.01136957 | 0.00151324 | 0.08257233 | 0.07253918 | 0.8784926 | -2.709885 | 13.35731 | -18.243 | -3.371686 | 0.03319216 | 2.089555 | 6.44295e-05 | 16.18422
884 |  | 0.1044461 | -8.2 | 1194.667 | 2.42 | 8.75 | 15.03 | 49.91 | 0.1 | 11.49 | 1.51 | 0.1877627 | 10.01 | 1214.295 | 1487.295 | 0.2406046 | -8.022053 | 0.04366156 | 0.1213369 | 0.1648407 | 0.4644758 | 0.001187092 | 0.1145559 | 0.01056661 | 0.00147987 | 0.07789556 | 0.06975967 | 0.8955539 | -2.378025 | 13.02442 | -17.25163 | -4.288842 | 0.01353509 | 1.535076 | 3.566754e-05 | 9.164956
3073 |  | 0.08642279 | -8.3 | 905.75 | 2.45 | 8.62 | 17.59 | 47.95 | 0.05 | 11.67 | 0.9 | 0.1726763 | 9.22 | 1209.577 | 1482.577 | -0.1369636 | -8.453216 | 0.0442364 | 0.119625 | 0.193064 | 0.4465745 | 0.0005939971 | 0.1164389 | 0.006302763 | 0.001361999 | 0.07180247 | 0.0655971 | 0.9135772 | -2.54031 | 13.14892 | -17.36922 | -5.870051 | 0.002814785 | 0.4622083 | 4.965366e-06 | 2.045083
3079 |  | 0.09000675 | -8.4 | 933.2 | 2.55 | 8.99 | 17.85 | 47.47 | 0.06 | 11.37 | 0.91 | 0.1736267 | 9.23 | 1218.614 | 1491.614 | -0.04320184 | -8.257089 | 0.04592236 | 0.1244356 | 0.1954087 | 0.4409556 | 0.0007109449 | 0.1131509 | 0.006356239 | 0.001365938 | 0.07169362 | 0.06524071 | 0.9099932 | -2.456004 | 13.05855 | -17.14463 | -5.366114 | 0.004650526 | 0.6487389 | 9.251666e-06 | 3.186477
[12 empty] | 0 |  | #DIV/0! | #DIV/0! | #NUM! | #NUM! | #DIV/0! | #DIV/0! | #DIV/0! | #DIV/0! | #DIV/0! | #DIV/0! | #DIV/0! | #DIV/0! | #DIV/0! | #DIV/0! | 1 | #DIV/0! | #DIV/0! | #DIV/0! | #DIV/0! | #DIV/0! | #DIV/0! | #DIV/0! | #DIV/0!
3831 |  | 0.1178315 | -5 | 1136.5 | 3.03 | 7.17 | 15.26 | 50.34 | 0.17 | 11.54 | 1.54 | 0.181191 | 9.29 | 1180.368 | 1453.368 | 0.3576451 | -8.298186 | 0.05513556 | 0.1002788 | 0.1687973 | 0.4724915 | 0.002035348 | 0.1160402 | 0.01086888 | 0.00144031 | 0.07291211 | 0.06432077 | 0.8821685 | -2.793131 | 13.60388 | -18.11442 | -3.703131 | 0.02405342 | 1.651533 | 3.377988e-05 | 9.958397
4088 |  | 0.1020279 | -5 | 957.4 | 1.95 | 8.74 | 16.57 | 49.63 | 0.07 | 12.7 | 0.72 | 0.1843858 | 9.08 | 1208.831 | 1481.831 | 0.1594065 | -8.165358 | 0.03502138 | 0.1206455 | 0.1809018 | 0.4597636 | 0.000827175 | 0.1260422 | 0.005015405 | 0.001446627 | 0.07033627 | 0.06316001 | 0.8979721 | -2.579308 | 13.0748 | -17.3879 | -4.560862 | 0.01034491 | 1.066976 | 2.07734e-05 | 6.118462
4522 |  | 0.07533738 | -5 | 928.2764 | 2.29 | 9.04 | 17.06 | 48.64 | 0.05 | 12.02 | 0.95 | 0.1846646 | 9.64 | 1218.774 | 1491.774 | -0.3909343 | -8.603025 | 0.04090747 | 0.1241185 | 0.1852541 | 0.4481799 | 0.0005876758 | 0.1186548 | 0.006582116 | 0.001441057 | 0.07427437 | 0.06867873 | 0.9246626 | -2.391369 | 13.04149 | -17.14069 | -7.044844 | 0.0008711334 | 0.2562654 | 1.753536e-06 | 0.9001838
4700 |  | 0.0996144 | -5 | 958.6 | 1.8 | 9.31 | 15.6 | 50.26 | 0.07 | 12.89 | 0.92 | 0.1606185 | 8.73 | 1219.817 | 1492.817 | 0.117806 | -8.082545 | 0.03230153 | 0.1284107 | 0.1701755 | 0.4652269 | 0.0008265124 | 0.1278254 | 0.006403439 | 0.001259147 | 0.0675709 | 0.06083986 | 0.9003856 | -2.540754 | 12.92103 | -17.11493 | -4.644772 | 0.009520213 | 1.200305 | 2.232286e-05 | 6.327978
4701 |  | 0.08960803 | -5 | 924.4 | 1.88 | 9.46 | 15.66 | 50.51 | 0.08 | 12.71 | 0.88 | 0.1621367 | 8.89 | 1223.968 | 1496.968 | -0.07280869 | -8.226633 | 0.03354334 | 0.1297301 | 0.1698486 | 0.464855 | 0.0009391589 | 0.1253163 | 0.00608984 | 0.001263747 | 0.068414 | 0.06228356 | 0.910392 | -2.49133 | 12.87462 | -17.01286 | -5.506229 | 0.004044967 | 0.7336826 | 9.580712e-06 | 3.275089
4709 |  | 0.08284901 | -5 | 928.4 | 1.83 | 9.66 | 15.56 | 49.93 | 0.07 | 12.79 | 0.92 | 0.1644857 | 8.78 | 1227.687 | 1500.687 | -0.2272309 | -8.339584 | 0.03279724 | 0.1330652 | 0.1695187 | 0.461572 | 0.0008254388 | 0.126669 | 0.006395122 | 0.001287789 | 0.06786964 | 0.0622467 | 0.917151 | -2.45186 | 12.87011 | -16.92189 | -6.161342 | 0.002104981 | 0.5293152 | 5.029957e-06 | 1.995829
4971 |  | 0.06434791 | -5 |  | 2.27 | 9.18 | 16.3 | 49.83 | 0.05 | 12.11 | 0.87 | 0.1732527 | 9.37 | 1221.173 | 1494.173 | -0.6874267 | -8.872556 | 0.04045142 | 0.1257337 | 0.1765702 | 0.4580264 | 0.0005862443 | 0.119252 | 0.00601315 | 0.001348709 | 0.07201822 | 0.06738399 | 0.9356521 | -2.43555 | 12.98858 | -17.08154 | -8.35396 | 0.0002354068 | #VALUE! | #VALUE! | #VALUE!
4974 |  | 0.06708642 | -5 |  | 2.16 | 9.56 | 16.17 | 49.47 | 0.03 | 12.01 | 0.85 | 0.1737755 | 9.34 | 1228.564 | 1501.564 | -0.5857699 | -8.688381 | 0.03860924 | 0.1313398 | 0.175699 | 0.4561116 | 0.0003528251 | 0.1186299 | 0.00589293 | 0.001356927 | 0.07200775 | 0.06717701 | 0.9329136 | -2.368758 | 12.87469 | -16.90052 | -7.867506 | 0.0003828416 | #VALUE! | #VALUE! | #VALUE!
5374 |  | 0.1092967 | -5 | 1169.6 | 2.77 | 6.97 | 14.73 | 50.75 | 0.13 | 11.3 | 1.53 | 0.2075781 | 10.46 | 1175.779 | 1448.779 | 0.2736703 | -8.436752 | 0.05056185 | 0.09778607 | 0.1634435 | 0.4778272 | 0.001561303 | 0.1139817 | 0.01083202 | 0.001655217 | 0.08235115 | 0.07335043 | 0.8907033 | -2.662124 | 13.52506 | -18.23425 | -4.431253 | 0.01175963 | 1.003088 | 1.838966e-05 | 6.201461
5697 |  | 0.07968078 | -5 |  | 2.86 | 8.13 | 16.31 | 49.36 | 0.11 | 11.2 | 1.33 | 0.182498 | 9.69 | 1202.4 | 1475.4 | -0.3118976 | -8.710348 | 0.05151261 | 0.1125483 | 0.178576 | 0.4585792 | 0.00130359 | 0.1114754 | 0.009291246 | 0.001435939 | 0.07527766 | 0.06927947 | 0.9203192 | -2.543311 | 13.28029 | -17.54958 | -6.739461 | 0.001181886 | #VALUE! | #VALUE! | #VALUE!
5781 |  | 0.0996144 | -5 | 1179.8 | 3.38 | 6.65 | 14.81 | 51.37 | 0.19 | 11.34 | 1.72 | 0.199969 | 10.02 | 1171.26 | 1444.26 | 0.009906559 | -8.754616 | 0.06094587 | 0.09216166 | 0.1623321 | 0.4777809 | 0.002254145 | 0.1129937 | 0.01202904 | 0.001575146 | 0.07792739 | 0.0701647 | 0.9003856 | -2.771328 | 13.79245 | -18.353 | -5.399725 | 0.004497506 | 0.6197698 | 5.429968e-06 | 2.575438
6820 |  | 0.08721835 | -5 | 969.2865 | 2.05 | 8.04 | 15.21 | 49.94 | 0.08 | 13.2 | 0.9 | 0.1779194 | 9.89 | 1195.139 | 1468.139 | -0.2167018 | -8.699123 | 0.03708752 | 0.1117972 | 0.1672726 | 0.4660302 | 0.0009522798 | 0.1319658 | 0.00631526 | 0.001406136 | 0.07717293 | 0.07044204 | 0.9127817 | -2.513982 | 13.40973 | -17.73384 | -6.403386 | 0.001653203 | 0.2857337 | 2.404399e-06 | 1.217857
6821 |  | 0.09480135 | -5 | 1170.178 | 2.24 | 7.45 | 14.85 | 49.82 | 0.17 | 11.5 | 1.45 | 0.2035229 | 11.89 | 1188.151 | 1461.151 | 0.05346977 | -8.510547 | 0.0407737 | 0.1042292 | 0.1643162 | 0.4677647 | 0.002036018 | 0.1156761 | 0.01023705 | 0.001618362 | 0.09334879 | 0.0844992 | 0.9051986 | -2.309397 | 13.31412 | -17.91291 | -5.656088 | 0.003483986 | 0.4254435 | 6.730989e-06 | 2.643064
6822 |  | 0.09640364 | -5 | 664.7441 | 1.56 | 9.18 | 16.27 | 50.04 | 0.07 | 13.9 | 0.56 | 0.162027 | 8.72 | 1215.363 | 1488.363 | 0.00326071 | -8.247316 | 0.02781066 | 0.1257855 | 0.1763177 | 0.460146 | 0.0008210799 | 0.1369352 | 0.003872126 | 0.001261841 | 0.06704988 | 0.06058603 | 0.9035964 | -2.557318 | 13.05066 | -17.22512 | -5.147194 | 0.005782071 | 0.4113525 | 8.258661e-06 | 2.765701
6823 |  | 0.1166086 | -5 | 1150.765 | 2.25 | 7.47 | 14.96 | 49.63 | 0.16 | 11.5 | 1.42 | 0.1968854 | 11.93 | 1188.758 | 1461.758 | 0.4555559 | -8.101342 | 0.0409629 | 0.1045273 | 0.1655623 | 0.4660624 | 0.001916588 | 0.1156963 | 0.01002701 | 0.001565857 | 0.09367925 | 0.08275545 | 0.8833914 | -2.294553 | 13.29518 | -17.89729 | -3.821034 | 0.02143559 | 0.9881739 | 4.150468e-05 | 10.20806
6825 |  | 0.09680453 | -5 | 978.6011 | 2.37 | 8.28 | 15.92 | 50.19 | 0.1 | 12.2 | 1.12 | 0.1635051 | 8.98 | 1201.222 | 1474.222 | 0.03478227 | -8.377232 | 0.04271288 | 0.1146943 | 0.1744116 | 0.4665728 | 0.001185799 | 0.1215021 | 0.007828947 | 0.001287278 | 0.06980422 | 0.06304686 | 0.9031955 | -2.673943 | 13.21731 | -17.57934 | -5.107987 | 0.006011882 | 0.8342559 | 1.070072e-05 | 3.86451

## SCSS calculator
Sulfur Content at Sulfide Saturation (SCSS) calculator
User data input cells
Calculated SCSS and melt temperature
Calculation cells (do not change)
If eruption depth known, P (GPa) = eruption depth (m) / 100,000. Else, input desired pressure in GPa
| Sample Information |  |  | Input compositional data - major-elements by weight percent oxides, Ni and Cu in ppm by weight | [10 empty] | Observed S (for comparison) |  | Calculated SCSS and temperature | [20 empty] | Atomic proportions in sulfide
| Sample name | Eruption depth | P (GPa) | Na2O | MgO | Al2O3 | SiO2 | K2O | CaO | TiO2 | MnO | FeO(t) | Ni (ppm) | Cu (ppm) | S (ppm) | s(S) ppm | S at SCSS calc. | T ºC | T(K) | XNa | XMg | XAl | XSi | XK | XCa | XTi | XMn | XFe(t) | XFe2+ | Fe/(Fe+Ni+Cu) | Fe2O3 calc. | Fe2+/∑Fe calc. | ln(CS2-) calc. | ∆G & P term | ln α(FeS) | ln αFeO | ln(S) at SCSS calc. | YFe | YNi | YCu
| 175 | 2600 | 0.32 | 1.6942 | 10.8271 | 13.7783 | 49.8629 | 0.0714 | 13.6948 | 0.8165 | 0.1633 | 8.2349499 | 204.1 | 91.9 | 1763.2 | 60.27188 | 1235.102 | 1277.625 | 1550.625 | 0.03043504 | 0.1494935 | 0.1504619 | 0.4620387 | 0.0008439332 | 0.1359498 | 0.005689056 | 0.001281521 | 0.06380651 | 0.05376777 | 0.5836213 | 0.6335625 | 0.842669 | -2.056075 | 7.168095 | -0.5937702 | -2.60066 | 7.118909 | 0.5836213 | 0.2231513 | 0.1932274 | 1235.102
| 176 | 2995 | 0.32 | 1.7097 | 10.7535 | 13.8855 | 49.8268 | 0.0722 | 13.6168 | 0.822 | 0.1649 | 8.2842974 | 200.8 | 92.6 | 1466.6 | 58.5901 | 1274.681 | 1274.681 | 1547.681 | 0.03072065 | 0.148512 | 0.1516679 | 0.4618119 | 0.0008535882 | 0.135207 | 0.005728714 | 0.001294379 | 0.06420384 | 0.05414532 | 0.5865121 | 0.64187 | 0.8433346 | -2.070349 | 7.186522 | -0.5892284 | -2.591786 | 7.118731 | 0.5865121 | 0.2191434 | 0.1943445 | 1234.883
| 177 | 2655 | 0.32 | 1.7415 | 10.5983 | 14.1061 | 49.7524 | 0.0736 | 13.461 | 0.8332 | 0.1683 | 8.3846924 | 194.4 | 94.1 | 1189.4 | 64.57786 | 1268.646 | 1268.646 | 1541.646 | 0.03130769 | 0.1464417 | 0.1541545 | 0.4613529 | 0.0008705747 | 0.1337268 | 0.005809672 | 0.001321728 | 0.06501439 | 0.05491595 | 0.5920676 | 0.6597468 | 0.8446738 | -2.109333 | 7.224528 | -0.5806159 | -2.573746 | 7.108325 | 0.5920676 | 0.2112685 | 0.1966639 | 1222.099
| 178 | 3995 | 0.32 | 1.7579 | 10.5167 | 14.2195 | 49.7141 | 0.0744 | 13.3834 | 0.839 | 0.1701 | 8.43555 | 191.2 | 94.9 | 1317.283 | 29.44317 | 1265.553 | 1265.553 | 1538.553 | 0.03161077 | 0.1453522 | 0.1554344 | 0.4611181 | 0.0008802673 | 0.1329906 | 0.005851642 | 0.001336213 | 0.06542582 | 0.05530799 | 0.5947912 | 0.6693448 | 0.8453542 | -2.129433 | 7.244129 | -0.5764412 | -2.564572 | 7.102827 | 0.5947912 | 0.2073212 | 0.1978876 | 1215.399
| 179 | 2655 | 0.32 | 1.7914 | 10.3467 | 14.4502 | 49.636 | 0.076 | 13.2303 | 0.8508 | 0.1737 | 8.5381652 | 184.9 | 96.5 | 1158.6 | 37.47399 | 1259.274 | 1259.274 | 1532.274 | 0.03223077 | 0.1430807 | 0.1580424 | 0.4606451 | 0.0008996888 | 0.1315411 | 0.005937182 | 0.001365238 | 0.06625786 | 0.05610098 | 0.6001668 | 0.6897915 | 0.8467068 | -2.170722 | 7.284175 | -0.5682838 | -2.54606 | 7.091229 | 0.6001668 | 0.1995513 | 0.2002819 | 1201.383
| 180 | 4392 | 0.32 | 1.8051 | 10.273 | 14.5446 | 49.6053 | 0.0766 | 13.1717 | 0.8556 | 0.1752 | 8.5787834 | 182.2 | 97.1 | 1889 | 112.7985 | 1256.653 | 1256.653 | 1529.653 | 0.03248506 | 0.1420956 | 0.1591131 | 0.4604708 | 0.0009070094 | 0.1309899 | 0.005972112 | 0.001377358 | 0.06658906 | 0.05641717 | 0.6024592 | 0.6988487 | 0.8472438 | -2.188235 | 7.300993 | -0.5648065 | -2.538637 | 7.086589 | 0.6024592 | 0.1963294 | 0.2012115 | 1195.822
| 183 | 3084 | 0.32 | 1.8088 | 10.2425 | 14.5704 | 49.6021 | 0.0768 | 13.1643 | 0.8569 | 0.1756 | 8.586743 | 180.9 | 97.3 | 1732 | 118.1842 | 1255.932 | 1255.932 | 1528.932 | 0.0325549 | 0.1416879 | 0.1594113 | 0.4604871 | 0.0009094685 | 0.1309294 | 0.005981784 | 0.001380641 | 0.06665751 | 0.0564818 | 0.6033041 | 0.7026316 | 0.8473435 | -2.193533 | 7.305631 | -0.5634735 | -2.536944 | 7.085568 | 0.6033041 | 0.1949981 | 0.2016978 | 1194.601
| 184 | 3140 | 0.32 | 1.8451 | 9.9426 | 14.8272 | 49.5688 | 0.0785 | 13.0879 | 0.8705 | 0.1795 | 8.6661592 | 168.6 | 99 | 1508.4 | 84.27218 | 1248.813 | 1248.813 | 1521.813 | 0.03324122 | 0.1376759 | 0.162382 | 0.4606352 | 0.0009305235 | 0.1302988 | 0.006082759 | 0.001412706 | 0.06734083 | 0.05712845 | 0.6117056 | 0.7409366 | 0.8483478 | -2.246629 | 7.351665 | -0.5503293 | -2.520192 | 7.074898 | 0.6117056 | 0.1823656 | 0.2059288 | 1181.923
| 185 | 3445 | 0.32 | 1.8636 | 9.7928 | 14.9575 | 49.5509 | 0.0794 | 13.0478 | 0.8773 | 0.1814 | 8.7060976 | 162.8 | 99.9 | 1114 | 22.09072 | 1245.153 | 1245.153 | 1518.153 | 0.03359118 | 0.135669 | 0.1638903 | 0.4606974 | 0.0009416591 | 0.1299641 | 0.006133318 | 0.001428368 | 0.06768476 | 0.0574561 | 0.6156465 | 0.760845 | 0.848878 | -2.27414 | 7.375509 | -0.5442551 | -2.51171 | 7.068824 | 0.6156465 | 0.1763033 | 0.2080502 | 1174.766
| 186 | 3084 | 0.32 | 1.8826 | 9.6371 | 15.0913 | 49.5338 | 0.0803 | 13.0087 | 0.8843 | 0.1835 | 8.7456461 | 156.9 | 100.8 | 1567.5 | 22.54551 | 1241.378 | 1241.378 | 1514.378 | 0.03395108 | 0.1335805 | 0.1654413 | 0.4607749 | 0.0009528219 | 0.1296412 | 0.006185431 | 0.001445646 | 0.06802714 | 0.05778274 | 0.6196546 | 0.7821047 | 0.8494071 | -2.302968 | 7.400229 | -0.5381125 | -2.50317 | 7.062319 | 0.6196546 | 0.1701407 | 0.2102047 | 1167.148
| 187 | 3084 | 0.32 | 1.9216 | 9.3248 | 15.3638 | 49.4967 | 0.0821 | 12.9262 | 0.8986 | 0.1877 | 8.8256835 | 145.9 | 102.7 | 1654.833 | 37.90207 | 1233.643 | 1233.643 | 1506.643 | 0.03469009 | 0.1293847 | 0.168602 | 0.4609038 | 0.0009751832 | 0.1289516 | 0.006291926 | 0.001480257 | 0.06872038 | 0.0584472 | 0.6270669 | 0.8265544 | 0.8505076 | -2.351845 | 7.451287 | -0.526927 | -2.48582 | 7.058336 | 0.6270669 | 0.1584477 | 0.2144854 | 1162.509
| 188 |  | 0.32 | 1.9417 | 9.1673 | 15.5038 | 49.4765 | 0.0831 | 12.8822 | 0.906 | 0.1899 | 8.8664724 | 140.6 | 103.6 | 1092.5 | 38.98076 | 1229.651 | 1229.651 | 1502.651 | 0.03507099 | 0.1272648 | 0.170226 | 0.4609529 | 0.0009875694 | 0.1285788 | 0.006347006 | 0.001498378 | 0.06907352 | 0.05878734 | 0.6307394 | 0.8499208 | 0.8510836 | -2.393824 | 7.477855 | -0.5214486 | -2.476942 | 7.039524 | 0.6307394 | 0.1527762 | 0.2164844 | 1140.844
| 189 | 3767 | 0.32 | 1.983 | 8.8454 | 15.7895 | 49.4359 | 0.085 | 12.7943 | 0.9209 | 0.1944 | 8.9468209 | 130.5 | 105.6 | 1238.333 | 22.7303 | 1221.442 | 1221.442 | 1494.442 | 0.03585471 | 0.1229255 | 0.1735456 | 0.4610602 | 0.001011214 | 0.1278361 | 0.00645819 | 0.001535501 | 0.06977295 | 0.05946539 | 0.6374651 | 0.8997523 | 0.85227 | -2.459039 | 7.532955 | -0.5115626 | -2.459089 | 7.021443 | 0.6374651 | 0.1418288 | 0.2207061 | 1120.402
| 191 | 3767 | 0.32 | 2.0043 | 8.6828 | 15.9361 | 49.414 | 0.0861 | 12.7478 | 0.9286 | 0.1967 | 8.9876603 | 125.8 | 106.6 | 1012 | 36.71512 | 1217.208 | 1217.208 | 1490.208 | 0.03625899 | 0.1207296 | 0.1752495 | 0.4610996 | 0.001024842 | 0.1274389 | 0.006515631 | 0.001554489 | 0.07012849 | 0.05981126 | 0.6406092 | 0.9260236 | 0.8528811 | -2.492966 | 7.561624 | -0.5070103 | -2.449962 | 7.011609 | 0.6406092 | 0.1366728 | 0.222718 | 1109.438
| 192 | 3767 | 0.32 | 2.0259 | 8.5207 | 16.0841 | 49.3909 | 0.0871 | 12.6997 | 0.9363 | 0.1991 | 9.02863 | 121.2 | 107.7 | 1242.833 | 32.73785 | 1212.915 | 1212.915 | 1485.915 | 0.03666909 | 0.1185382 | 0.1769704 | 0.4611272 | 0.001037292 | 0.127025 | 0.006573126 | 0.001574287 | 0.07048534 | 0.06016056 | 0.6435588 | 0.9529776 | 0.8535187 | -2.5277 | 7.590868 | -0.5027881 | -2.440758 | 7.001138 | 0.6435588 | 0.1315829 | 0.2248584 | 1097.882
| 193 | 3584 | 0.32 | 2.0345 | 8.4795 | 16.0405 | 49.3991 | 0.0882 | 12.6687 | 0.9465 | 0.2016 | 9.1016776 | 118.9 | 108.8 | 1176.833 | 39.50401 | 1212.453 | 1212.453 | 1485.453 | 0.03684155 | 0.1180189 | 0.1765712 | 0.4614142 | 0.001050871 | 0.1267727 | 0.006647765 | 0.001594781 | 0.07108803 | 0.0606714 | 0.6455204 | 0.9599525 | 0.8534686 | -2.519255 | 7.594025 | -0.5002884 | -2.433494 | 7.007976 | 0.6455204 | 0.1284476 | 0.226032 | 1105.415
| 194 | 3658 | 0.32 | 2.0433 | 8.44 | 15.9972 | 49.4057 | 0.0893 | 12.6348 | 0.9568 | 0.2041 | 9.176605 | 116.6 | 109.9 | 1200.833 | 51.0663 | 1211.929 | 1211.929 | 1484.929 | 0.03701772 | 0.1175225 | 0.1761746 | 0.4616855 | 0.001064461 | 0.126491 | 0.006723161 | 0.001615292 | 0.07170581 | 0.06119588 | 0.6475122 | 0.9666875 | 0.8534298 | -2.511081 | 7.597609 | -0.497766 | -2.42608 | 7.014842 | 0.6475122 | 0.1253257 | 0.2271621 | 1113.031
| 285 | 3100 | 0.32 | 2.0612 | 8.3583 | 15.907 | 49.4197 | 0.0916 | 12.5659 | 0.9783 | 0.2094 | 9.3305992 | 112.2 | 112.3 | 1237.5 | 16.00937 | 1210.857 | 1210.857 | 1483.857 | 0.03737721 | 0.1164946 | 0.1753464 | 0.4622517 | 0.001092906 | 0.1259198 | 0.006880716 | 0.001658799 | 0.07297786 | 0.06227647 | 0.6511338 | 0.9807682 | 0.8533611 | -2.494348 | 7.60495 | -0.4933402 | -2.411067 | 7.028328 | 0.6511338 | 0.119279 | 0.2295872 | 1128.143
| 286 | 3100 | 0.32 | 2.0705 | 8.3142 | 15.8631 | 49.4266 | 0.0928 | 12.5304 | 0.9894 | 0.2121 | 9.409366 | 109.9 | 113.5 | 1319.857 | 41.12351 | 1210.32 | 1210.32 | 1483.32 | 0.03756431 | 0.1159369 | 0.1749484 | 0.4625435 | 0.001107768 | 0.1256258 | 0.006962207 | 0.001681014 | 0.0736301 | 0.06283051 | 0.6530264 | 0.9884538 | 0.8533265 | -2.485704 | 7.608631 | -0.4910288 | -2.403455 | 7.035353 | 0.6530264 | 0.1161973 | 0.2307762 | 1136.096
| 287 | 3100 | 0.32 | 2.0798 | 8.2717 | 15.8152 | 49.4337 | 0.094 | 12.4939 | 1.0008 | 0.2149 | 9.4906823 | 107.7 | 114.8 | 1195.5 | 34.30889 | 1209.755 | 1209.755 | 1482.755 | 0.03775186 | 0.1154018 | 0.1745072 | 0.4628407 | 0.001122652 | 0.1253223 | 0.007045939 | 0.001704055 | 0.07430346 | 0.06340199 | 0.654756 | 0.9959175 | 0.8532845 | -2.476883 | 7.612507 | -0.4889938 | -2.395733 | 7.042363 | 0.654756 | 0.1132002 | 0.2320438 | 1144.088
| 289 | 3100 | 0.32 | 2.0989 | 8.1811 | 15.7204 | 49.4482 | 0.0965 | 12.4194 | 1.0243 | 0.2207 | 9.6563745 | 103.2 | 117.4 | 1180.333 | 35.52839 | 1208.603 | 1208.603 | 1481.603 | 0.03813808 | 0.1142562 | 0.1736411 | 0.4634568 | 0.001153706 | 0.1247043 | 0.007218868 | 0.001751862 | 0.07567911 | 0.06457032 | 0.6582966 | 1.012017 | 0.8532119 | -2.459217 | 7.62042 | -0.4848489 | -2.380161 | 7.056515 | 0.6582966 | 0.1071948 | 0.2345086 | 1160.394
| 290 | 1985 | 0.01985 | 2.76 | 7.97 | 16.56 | 50.61 | 0.12 | 11.52 | 1.44 | 0.1774693 | 9.69 | 114.7284 | 68.87853 | 1119.167 | 25.71705 | 1085.38 | 1198.851 | 1471.851 | 0.0490074 | 0.1087707 | 0.1787453 | 0.4635329 | 0.001401956 | 0.1130365 | 0.009917218 | 0.001376595 | 0.07421149 | 0.06697189 | 0.7312765 | 1.050546 | 0.9024464 | -2.620488 | 7.669353 | -0.3822835 | -2.323104 | 6.989685 | 0.7312765 | 0.1247242 | 0.1439993 | 1085.38
| 291 | 3100 | 0.031 | 2.88 | 7.3 | 15.49 | 50.48 | 0.14 | 11.09 | 1.8 | 0.1926452 | 10.09 | 82.77391 | 60.91939 | 1262.333 | 55.17125 | 1181.951 | 1185.071 | 1458.071 | 0.05207966 | 0.1014611 | 0.1702742 | 0.4708544 | 0.001665729 | 0.1108207 | 0.01262476 | 0.001521823 | 0.07869763 | 0.07039644 | 0.776421 | 1.182818 | 0.8945179 | -2.659247 | 7.766979 | -0.3260574 | -2.293247 | 7.074922 | 0.776421 | 0.09256651 | 0.1310125 | 1181.951
| 293 | 2600 | 0.026 | 2.92 | 7.67 | 16.46 | 50.11 | 0.12 | 11.02 | 1.75 | 0.1806228 | 9.76 | 124.4564 | 67.28646 | 1124.667 | 45.00518 | 1069.063 | 1193.22 | 1466.22 | 0.05232576 | 0.1056402 | 0.1793016 | 0.4631788 | 0.001414864 | 0.1091259 | 0.01216313 | 0.001413955 | 0.07543576 | 0.06773107 | 0.726434 | 1.107838 | 0.8978642 | -2.655561 | 7.709127 | -0.3897416 | -2.310714 | 6.974538 | 0.726434 | 0.1341209 | 0.1394451 | 1069.063
| 294 | 3150 | 0.0315 | 3.07 | 7.87 | 15.61 | 50.56 | 0.13 | 11.18 | 1.88 | 0.1936315 | 10.22 | 90.63704 | 65.07958 | 1213.833 | 32.35686 | 1213.062 | 1200.222 | 1473.222 | 0.05465269 | 0.1076834 | 0.1689265 | 0.4642714 | 0.00152271 | 0.1099838 | 0.01298093 | 0.001505843 | 0.07847275 | 0.07108483 | 0.7674502 | 1.069306 | 0.9058537 | -2.495604 | 7.660653 | -0.3384196 | -2.274274 | 7.100903 | 0.7674502 | 0.09767654 | 0.1348733 | 1213.062
| 304 |  | 0.03 | 2.002339 | 7.485451 | 14.58146 | 51.82513 | 0.1292037 | 12.14558 | 1.242119 | 0.2141684 | 11.49099 | 74.72756 | 120.3323 | 1219.174 | 63.2246 | 1269.416 | 1187.153 | 1460.153 | 0.03596166 | 0.1033287 | 0.1591933 | 0.4801027 | 0.001526784 | 0.1205408 | 0.008652472 | 0.001680304 | 0.0890132 | 0.08103489 | 0.7244084 | 1.144623 | 0.9103693 | -2.43083 | 7.752159 | -0.406907 | -2.23189 | 7.146312 | 0.7244084 | 0.06727172 | 0.2083198 | 1269.416
| 305 | 1792 | 0.01792 | 2.49 | 7.1 | 15.08 | 51.63 | 0.14 | 11.21 | 1.5 | 0.1917562 | 10.09 | 92.06832 | 62.10067 | 1054.429 | 38.06511 | 1139.124 | 1177.077 | 1450.077 | 0.04523186 | 0.09912986 | 0.1665207 | 0.4837699 | 0.0016733 | 0.1125289 | 0.01056845 | 0.001521686 | 0.07905531 | 0.07041591 | 0.7657437 | 1.22544 | 0.890717 | -2.77533 | 7.823098 | -0.3399257 | -2.330172 | 7.038015 | 0.7657437 | 0.1019779 | 0.1322784 | 1139.124
| 307 | 1792 | 0.01792 | 2.37 | 7.77 | 15.82 | 51.13 | 0.11 | 11.9 | 1.27 | 0.1722526 | 9.06 | 116.4096 | 65.2266 | 963.6667 | 36.45637 | 1039.603 | 1190.282 | 1463.282 | 0.04273646 | 0.1076892 | 0.1734117 | 0.4755735 | 0.001305099 | 0.1185798 | 0.008882367 | 0.001356896 | 0.07046496 | 0.06284792 | 0.7199027 | 1.088401 | 0.8919032 | -2.80541 | 7.729202 | -0.393549 | -2.416351 | 6.946594 | 0.7199027 | 0.1348217 | 0.1452756 | 1039.603
| 308 | 2377 | 0.02377 | 2.47 | 7.21 | 14.83 | 51.18 | 0.1 | 11.15 | 1.59 | 0.189561 | 10.49 | 98.49345 | 62.81742 | 1095.143 | 25.89999 | 1200.685 | 1180.501 | 1453.501 | 0.04500962 | 0.1009822 | 0.1642749 | 0.4810612 | 0.001198972 | 0.1122786 | 0.01123778 | 0.001508995 | 0.08244773 | 0.07394827 | 0.7674568 | 1.201811 | 0.8969109 | -2.660817 | 7.799001 | -0.3414982 | -2.293962 | 7.090647 | 0.7674568 | 0.1044431 | 0.1281 | 1200.685
| 309 | 1792 | 0.01792 | 2.46 | 7.82 | 15.84 | 51.42 | 0.08 | 11.66 | 1.22 | 0.1695792 | 8.79 | 115.096 | 63.98542 | 933.6667 | 32.29035 | 1004.3 | 1191.441 | 1464.441 | 0.04435873 | 0.1083807 | 0.1736285 | 0.478264 | 0.0009491495 | 0.1161866 | 0.008532545 | 0.001335817 | 0.06836403 | 0.06081422 | 0.7163684 | 1.078812 | 0.8895645 | -2.860104 | 7.721044 | -0.3963027 | -2.447409 | 6.912046 | 0.7163684 | 0.1370798 | 0.1465518 | 1004.3
| 310 | 1792 | 0.01792 | 2.51 | 7.76 | 15.59 | 51.11 | 0.12 | 11.31 | 1.32 | 0.1774753 | 9.42 | 116.1028 | 61.72491 | 981.8571 | 23.74467 | 1067.653 | 1191.661 | 1464.661 | 0.0453922 | 0.1078625 | 0.171386 | 0.4767658 | 0.001427873 | 0.1130274 | 0.009258834 | 0.00140209 | 0.07347731 | 0.06582466 | 0.7343694 | 1.09033 | 0.8958501 | -2.744442 | 7.719498 | -0.3768342 | -2.374995 | 6.973218 | 0.7343694 | 0.1313452 | 0.1342854 | 1067.653
| 311 |  | 0.03 | 2.124708 | 8.310091 | 15.00778 | 51.09106 | 0.1597827 | 11.82881 | 1.193964 | 0.174047 | 9.499464 | 165.2969 | 66.36311 | 989.1667 | 64.66967 | 1077.08 | 1202.796 | 1475.796 | 0.03844483 | 0.1155701 | 0.1650733 | 0.4768428 | 0.001902256 | 0.1182751 | 0.008379242 | 0.001375738 | 0.07413659 | 0.06719023 | 0.6933369 | 0.9891729 | 0.9063032 | -2.606298 | 7.642701 | -0.4357932 | -2.381399 | 6.982009 | 0.6933369 | 0.1730532 | 0.1336098 | 1077.08
| 312 | 3076 | 0.03076 | 2.24 | 8.47 | 15.27 | 51.53 | 0.12 | 11.73 | 1.2 | 0.1794223 | 9.45 | 142.1538 | 69.17003 | 961.6 | 42.30012 | 1082.727 | 1206.889 | 1479.889 | 0.0401484 | 0.1166822 | 0.1663723 | 0.4764003 | 0.001415149 | 0.1161801 | 0.008342118 | 0.001404841 | 0.07305448 | 0.0663657 | 0.7058671 | 0.961568 | 0.9084412 | -2.601072 | 7.614517 | -0.4169988 | -2.390792 | 6.987238 | 0.7058671 | 0.1519484 | 0.1421845 | 1082.727
| 313 |  | 0.03 | 2.37 | 7.97 | 15.43 | 51.23 | 0.11 | 11.57 | 1.36 | 0.1838676 | 9.8 | 126.2729 | 65.38653 | 1040.333 | 32.11645 | 1118.145 | 1196.814 | 1469.814 | 0.04262499 | 0.110173 | 0.1686956 | 0.4752608 | 0.001301695 | 0.1149907 | 0.009487017 | 0.001444613 | 0.07602157 | 0.06868864 | 0.7299288 | 1.050546 | 0.9035414 | -2.628903 | 7.684267 | -0.3859699 | -2.350033 | 7.019427 | 0.7299288 | 0.1353193 | 0.1347518 | 1118.145
| 314 |  | 0.03 | 2.39508 | 7.835874 | 15.33654 | 50.8 | 0.1379684 | 11.55147 | 1.342805 | 0.180235 | 9.033446 | 126.8392 | 67.77652 | 1081 | 34.39767 | 1032.922 | 1192.612 | 1465.612 | 0.04361522 | 0.1096747 | 0.1697725 | 0.4771704 | 0.001653098 | 0.1162436 | 0.009484314 | 0.001433797 | 0.07095229 | 0.0633492 | 0.7069514 | 1.075785 | 0.8928422 | -2.77614 | 7.71368 | -0.4122381 | -2.414844 | 6.940147 | 0.7069514 | 0.14453 | 0.1485185 | 1032.922
| 315 | 3084 | 0.03084 | 2.971498 | 7.677514 | 16.60129 | 49.0774 | 0.2500672 | 11.42339 | 1.483746 | 0.1622334 | 8.617452 | 109.7101 | 70.8646 | 989.6 | 39.57 | 982.1131 | 1192.891 | 1465.891 | 0.0539104 | 0.1070579 | 0.1830884 | 0.4592725 | 0.002985071 | 0.1145264 | 0.01044074 | 0.001285783 | 0.06743276 | 0.05964267 | 0.7044444 | 1.106365 | 0.8844762 | -2.791941 | 7.711779 | -0.4118413 | -2.38171 | 6.889706 | 0.7044444 | 0.1318171 | 0.1637386 | 982.1131
| 316 | 2438 | 0.02438 | 2.980863 | 7.683396 | 16.90106 | 49.71324 | 0.3010689 | 11.45317 | 1.473885 | 0.1590369 | 8.627788 | 113.4069 | 73.48211 | 959.6667 | 23.54 | 951.9692 | 1193.192 | 1466.192 | 0.05352359 | 0.106037 | 0.1844755 | 0.4604334 | 0.003556884 | 0.1136429 | 0.01026459 | 0.001247474 | 0.0668186 | 0.05911673 | 0.6974463 | 1.105214 | 0.8847347 | -2.816915 | 7.70921 | -0.4212659 | -2.387503 | 6.858533 | 0.6974463 | 0.1347042 | 0.1678494 | 951.9692
| 317 | 2438 | 0.02438 | 2.968582 | 7.596096 | 16.71298 | 49.35571 | 0.283011 | 11.37872 | 1.512124 | 0.1631946 | 8.817975 | 106.8504 | 74.85288 | 997.1667 | 18.08 | 979.3078 | 1191.188 | 1464.188 | 0.05362318 | 0.1054618 | 0.1835182 | 0.4598674 | 0.003363624 | 0.1135823 | 0.01059414 | 0.001287774 | 0.06870165 | 0.06083287 | 0.7054332 | 1.122424 | 0.8854645 | -2.788525 | 7.723289 | -0.411705 | -2.363787 | 6.886846 | 0.7054332 | 0.1254976 | 0.1690692 | 979.3078
| 318 | 2438 | 0.02438 | 3.007051 | 7.57182 | 16.85793 | 49.53083 | 0.3081245 | 11.31337 | 1.528734 | 0.1619766 | 8.586473 | 108.0727 | 74.55913 | 950.8333 | 32.62 | 946.3208 | 1190.723 | 1463.723 | 0.05423506 | 0.1049641 | 0.184827 | 0.4607938 | 0.003656506 | 0.1127574 | 0.01069415 | 0.001276209 | 0.06679578 | 0.05890519 | 0.6984688 | 1.127258 | 0.88187 | -2.843536 | 7.726557 | -0.4195762 | -2.389136 | 6.852582 | 0.6984688 | 0.1295946 | 0.1719366 | 946.3208
| 319 | 2836 | 0.02836 | 2.962772 | 6.621842 | 14.43724 | 50.1626 | 0.2906843 | 11.02261 | 2.188871 | 0.210889 | 10.91409 | 71.13886 | 61.4164 | 1409.889 | 88.90547 | 1302.895 | 1171.605 | 1444.605 | 0.05422954 | 0.09315745 | 0.1606363 | 0.4735975 | 0.003500741 | 0.11149 | 0.01553935 | 0.00168625 | 0.08616288 | 0.0766889 | 0.7979166 | 1.333669 | 0.8900457 | -2.601138 | 7.863293 | -0.3055402 | -2.21573 | 7.172344 | 0.7979166 | 0.075964 | 0.1261194 | 1302.895
| 320 | 2438 | 0.02438 | 2.902519 | 7.707867 | 16.85595 | 49.53032 | 0.2844766 | 11.39262 | 1.465324 | 0.1614798 | 8.616126 | 117.0319 | 75.8152 | 953.5 | 22.58 | 946.2663 | 1193.122 | 1466.122 | 0.05233578 | 0.1068216 | 0.184756 | 0.4606663 | 0.003374977 | 0.113517 | 0.01024783 | 0.001271956 | 0.06700859 | 0.05930779 | 0.6905843 | 1.100437 | 0.8850775 | -2.816952 | 7.709703 | -0.4313565 | -2.39113 | 6.852524 | 0.6905843 | 0.1377752 | 0.1716405 | 946.2663
| 321 | 2836 | 0.02836 | 2.61124 | 8.073954 | 15.49022 | 49.21627 | 0.2477502 | 11.69702 | 1.547701 | 0.1857962 | 9.473561 | 108.0793 | 77.42644 | 1087.333 | 67.2 | 1127.101 | 1201.044 | 1474.044 | 0.04746509 | 0.1128015 | 0.1711618 | 0.4614535 | 0.002963073 | 0.1174942 | 0.01091162 | 0.001475349 | 0.0742738 | 0.06699771 | 0.7189435 | 1.031393 | 0.9020369 | -2.549306 | 7.654719 | -0.3993201 | -2.321311 | 7.027404 | 0.7189435 | 0.118207 | 0.1628495 | 1127.101
| 322 | 2438 | 0.02438 | 3.414389 | 7.218325 | 16.80143 | 48.77142 | 0.4109164 | 10.4716 | 1.901129 | 0.163113 | 9.086589 | 105.9055 | 64.68992 | 1030.8 | 35 | 987.0785 | 1186.331 | 1459.331 | 0.0619475 | 0.100658 | 0.1853014 | 0.4564233 | 0.004905293 | 0.1049875 | 0.01337819 | 0.001292795 | 0.07110603 | 0.06265609 | 0.7278361 | 1.200042 | 0.8811642 | -2.784219 | 7.757571 | -0.3823844 | -2.303783 | 6.89475 | 0.7278361 | 0.125152 | 0.1470119 | 987.0785
| 323 | 2438 | 0.02438 | 2.954291 | 7.627892 | 16.71584 | 49.38197 | 0.4219605 | 11.37153 | 1.514401 | 0.1620265 | 8.646572 | 108.4623 | 77.27223 | 955 | 21.52 | 952.4534 | 1192.534 | 1465.534 | 0.05332715 | 0.105828 | 0.1834193 | 0.4597855 | 0.005011499 | 0.1134299 | 0.01060256 | 0.001277649 | 0.06731842 | 0.05949935 | 0.6957584 | 1.116125 | 0.8838496 | -2.803173 | 7.713828 | -0.4240957 | -2.372481 | 6.859041 | 0.6957584 | 0.1283684 | 0.1758732 | 952.4534
| 332 | 3995 | 0.03995 | 2.717364 | 8.211524 | 16.62939 | 48.48045 | 0.2335063 | 10.98615 | 1.287407 | 0.1860521 | 10.35088 | 147.1752 | 79.29616 | 1107 | 34.12 | 1116.731 | 1207.193 | 1480.193 | 0.04903745 | 0.1138951 | 0.1824224 | 0.451272 | 0.002772551 | 0.1095567 | 0.009010956 | 0.001466713 | 0.08056606 | 0.07351627 | 0.707988 | 1.006582 | 0.9124968 | -2.383049 | 7.613073 | -0.421687 | -2.209825 | 7.018161 | 0.707988 | 0.1434152 | 0.1485968 | 1116.731
| 333 | 2655 | 0.02655 | 2.759451 | 7.796026 | 16.27999 | 47.69609 | 0.2976562 | 11.00362 | 1.610421 | 0.2022706 | 10.88676 | 126.4526 | 83.53566 | 1290.833 | 41.88755 | 1205.954 | 1198.958 | 1471.958 | 0.05023105 | 0.1090747 | 0.1801463 | 0.4478411 | 0.003565046 | 0.1106876 | 0.01137009 | 0.001608469 | 0.08547573 | 0.0778218 | 0.7264565 | 1.083399 | 0.9104549 | -2.325377 | 7.669087 | -0.4005934 | -2.15191 | 7.095026 | 0.7264565 | 0.1204824 | 0.153061 | 1205.954
| 334 | 2655 | 0.02655 | 3.108175 | 7.495763 | 14.80761 | 48.42568 | 0.2724066 | 10.50893 | 2.244492 | 0.2042593 | 10.98062 | 114.9428 | 57.6077 | 1210.2 | 44.2 | 1320.941 | 1194.164 | 1467.164 | 0.05699757 | 0.1056496 | 0.165066 | 0.4580556 | 0.003286769 | 0.1064935 | 0.01596408 | 0.001636301 | 0.08685057 | 0.07871913 | 0.772294 | 1.142535 | 0.9063744 | -2.346617 | 7.702548 | -0.3403803 | -2.170549 | 7.1861 | 0.772294 | 0.1159506 | 0.1117554 | 1320.941
| 335 | 2655 | 0.02655 | 2.727095 | 7.707345 | 16.36694 | 48.40341 | 0.1833421 | 11.05208 | 1.620904 | 0.205162 | 10.85783 | 126.8587 | 82.65999 | 1206.667 | 29.10441 | 1189.025 | 1195.797 | 1468.797 | 0.04940678 | 0.1073229 | 0.1802501 | 0.4523285 | 0.002185493 | 0.1106481 | 0.01138986 | 0.001623729 | 0.08484461 | 0.07710644 | 0.7264519 | 1.100539 | 0.908796 | -2.390257 | 7.691127 | -0.3998243 | -2.179843 | 7.080889 | 0.7264519 | 0.1214118 | 0.1521363 | 1189.025
| 336 | 2655 | 0.02655 | 2.627411 | 7.200086 | 15.64321 | 50.20551 | 0.2609442 | 11.41592 | 1.962676 | 0.2002092 | 10.65737 | 98.29872 | 67.9857 | 1234.4 | 30.30347 | 1217.17 | 1182.884 | 1455.884 | 0.04734683 | 0.09972446 | 0.1713604 | 0.4666658 | 0.003093935 | 0.1136809 | 0.01371786 | 0.001576076 | 0.0828338 | 0.07441388 | 0.7627769 | 1.203922 | 0.8983516 | -2.575644 | 7.782208 | -0.3481177 | -2.245838 | 7.104284 | 0.7627769 | 0.1018105 | 0.1354126 | 1217.17
| 337 | 3995 | 0.03995 | 2.900042 | 7.082071 | 15.17871 | 49.24914 | 0.2610101 | 11.12385 | 1.963789 | 0.1952145 | 10.51941 | 86.31022 | 61.45922 | 1187 | 6.4 | 1254.537 | 1181.989 | 1454.989 | 0.05304001 | 0.09955443 | 0.1687547 | 0.4646111 | 0.003140923 | 0.1124263 | 0.01393057 | 0.001559703 | 0.08298234 | 0.07425632 | 0.7797741 | 1.229335 | 0.8948449 | -2.554658 | 7.789545 | -0.3259089 | -2.225543 | 7.134522 | 0.7797741 | 0.09294693 | 0.1272789 | 1254.537
| 338 | 3995 | 0.03995 | 2.771364 | 7.914716 | 15.66867 | 48.20966 | 0.2163453 | 11.13006 | 1.715821 | 0.1976927 | 10.55171 | 138.2415 | 78.92405 | 1180 | 14 | 1199.701 | 1200.982 | 1473.982 | 0.05053328 | 0.1109227 | 0.1736752 | 0.4534294 | 0.002595566 | 0.1121489 | 0.01213475 | 0.001574726 | 0.08298542 | 0.07547792 | 0.7179518 | 1.060876 | 0.9095323 | -2.358766 | 7.655976 | -0.4098312 | -2.202448 | 7.089827 | 0.7179518 | 0.1344424 | 0.1476058 | 1199.701
| 339 | 3995 | 0.03995 | 2.859158 | 8.045812 | 15.5869 | 48.814 | 0.2540923 | 10.93762 | 1.757787 | 0.2034027 | 10.72637 | 140.2889 | 70.87985 | 1137 | 115.4 | 1225.884 | 1205.336 | 1478.336 | 0.05169752 | 0.1118156 | 0.171322 | 0.4552685 | 0.0030229 | 0.1092868 | 0.01232744 | 0.00160664 | 0.08365257 | 0.0763787 | 0.7314485 | 1.036543 | 0.9130467 | -2.316942 | 7.625864 | -0.3921816 | -2.194677 | 7.111418 | 0.7314485 | 0.1362086 | 0.1323429 | 1225.884
| 341 | 3995 | 0.03995 | 2.771045 | 8.173777 | 15.38562 | 48.10099 | 0.1377107 | 10.89757 | 1.802601 | 0.2028098 | 10.92778 | 140.5372 | 71.52259 | 1197 | 21.68 | 1286.116 | 1207.494 | 1480.494 | 0.05053802 | 0.1145773 | 0.1705734 | 0.4525017 | 0.001652506 | 0.1098292 | 0.01275114 | 0.001615823 | 0.085961 | 0.07878848 | 0.7347927 | 1.013329 | 0.9165607 | -2.242264 | 7.611005 | -0.3902325 | -2.180874 | 7.159382 | 0.7347927 | 0.1340312 | 0.1311761 | 1286.116
| 372 | 3995 | 0.03995 | 3.07 | 7.16 | 14.88 | 49.94 | 0.25 | 10.55 | 2.22 | 0.2180115 | 11.25 | 114.0865 | 57.76929 | 1326.667 | 22.87939 | 1299.603 | 1186.829 | 1459.829 | 0.05563487 | 0.0997293 | 0.1639205 | 0.4668194 | 0.002980913 | 0.1056513 | 0.01560402 | 0.001725911 | 0.08793383 | 0.07940607 | 0.7763044 | 1.212495 | 0.9030207 | -2.431412 | 7.755166 | -0.3359469 | -2.182006 | 7.169814 | 0.7763044 | 0.1133338 | 0.1103618 | 1299.603
| 373 | 3995 | 0.03995 | 2.48 | 8.67 | 17.54 | 48.24 | 0.1 | 11.49 | 0.84 | 0.1944762 | 10.37 | 169.832 | 102.3932 | 1126.2 | 57.59948 | 1063.672 | 1215.303 | 1488.303 | 0.04429554 | 0.1190223 | 0.1904407 | 0.444434 | 0.001175193 | 0.1134075 | 0.005819189 | 0.001517418 | 0.07988807 | 0.07345436 | 0.6666566 | 0.9281239 | 0.919466 | -2.314172 | 7.557626 | -0.4817722 | -2.207801 | 6.969483 | 0.6666566 | 0.1543656 | 0.1789778 | 1063.672
| 374 | 3995 | 0.03995 | 3.07 | 7.18 | 14.94 | 49.74 | 0.22 | 10.51 | 2.17 | 0.212506 | 10.75 | 120.292 | 58.70437 | 1244.4 | 28.68449 | 1230.156 | 1185.814 | 1458.814 | 0.05597021 | 0.1006107 | 0.1655735 | 0.4677524 | 0.002639015 | 0.1058851 | 0.01534451 | 0.001692467 | 0.08453213 | 0.07598328 | 0.7611984 | 1.20821 | 0.8988686 | -2.515577 | 7.762355 | -0.3518863 | -2.220004 | 7.114896 | 0.7611984 | 0.1231894 | 0.1156122 | 1230.156
| 375 | 3995 | 0.03995 | 3.03 | 7.33 | 14.82 | 50.2 | 0.25 | 10.43 | 2.21 | 0.2125181 | 11.01 | 112.6682 | 51.92863 | 1313.333 | 43.91659 | 1287.987 | 1190.079 | 1463.079 | 0.05489785 | 0.1020746 | 0.1632235 | 0.4691461 | 0.002980255 | 0.1044265 | 0.0155303 | 0.001682051 | 0.0860389 | 0.07776574 | 0.782692 | 1.176554 | 0.903844 | -2.455 | 7.732206 | -0.325972 | -2.209602 | 7.160836 | 0.782692 | 0.1152006 | 0.1021073 | 1287.987
| 376 | 3995 | 0.03995 | 2.9 | 7.12 | 15.52 | 50.4 | 0.2 | 11.21 | 1.94 | 0.1921659 | 9.8 | 105.3169 | 65.96928 | 1187.6 | 21.2791 | 1110.082 | 1180.964 | 1453.964 | 0.05254259 | 0.09915041 | 0.1709334 | 0.471016 | 0.002384208 | 0.1122361 | 0.01363295 | 0.001520968 | 0.07658335 | 0.06799688 | 0.7424523 | 1.22111 | 0.8878807 | -2.734029 | 7.796861 | -0.3682157 | -2.317573 | 7.012189 | 0.7424523 | 0.1168232 | 0.1407245 | 1110.082
| 377 | 3995 | 0.03995 | 2.42 | 8.79 | 17.58 | 48.45 | 0.08 | 11.45 | 0.86 | 0.1915767 | 10.41 | 173.0514 | 102.192 | 1142.75 | 19.58528 | 1065.101 | 1217.59 | 1490.59 | 0.04310581 | 0.1203401 | 0.1903536 | 0.4451495 | 0.000937586 | 0.1127041 | 0.005941467 | 0.001490712 | 0.07997716 | 0.07369588 | 0.6662841 | 0.9086185 | 0.9214615 | -2.303498 | 7.5421 | -0.4825918 | -2.214814 | 6.970825 | 0.6662841 | 0.1562608 | 0.1774551 | 1065.101
| 378 | 3995 | 0.03995 | 3.16 | 6.8 | 14.56 | 49.67 | 0.31 | 9.99 | 2.59 | 0.2213009 | 11.55 | 107.6055 | 60.68694 | 1461.167 | 36.94004 | 1314.525 | 1179.719 | 1452.719 | 0.05780654 | 0.09560924 | 0.1619098 | 0.4686792 | 0.003731232 | 0.1009878 | 0.01837657 | 0.001768493 | 0.09113112 | 0.08195646 | 0.780802 | 1.29227 | 0.8993247 | -2.451229 | 7.80576 | -0.3329442 | -2.159644 | 7.181231 | 0.780802 | 0.1051527 | 0.1140454 | 1314.525
| 380 | 3995 | 0.03995 | 2.88 | 7.53 | 14.92 | 49.41 | 0.22 | 10.54 | 2.31 | 0.2126694 | 11.52 | 119.0928 | 56.36384 | 1298 | 40.72469 | 1368.886 | 1195.138 | 1468.138 | 0.05222093 | 0.1049417 | 0.1644533 | 0.4621241 | 0.002624674 | 0.1056103 | 0.01624572 | 0.001684564 | 0.09009473 | 0.08210307 | 0.7802152 | 1.135633 | 0.9112972 | -2.308229 | 7.696686 | -0.3338557 | -2.167151 | 7.221752 | 0.7802152 | 0.1150617 | 0.1047231 | 1368.886
| 381 | 3995 | 0.03995 | 2.94 | 7.25 | 15.11 | 49.82 | 0.22 | 10.61 | 2.28 | 0.2087456 | 11.43 | 105.713 | 56.91021 | 1251.6 | 45.8781 | 1338.015 | 1188.475 | 1461.475 | 0.0531563 | 0.1007503 | 0.1660709 | 0.4646252 | 0.002617163 | 0.1060074 | 0.01598884 | 0.001648751 | 0.08913503 | 0.08076137 | 0.7873511 | 1.193333 | 0.9060564 | -2.39775 | 7.743525 | -0.3232905 | -2.176458 | 7.198942 | 0.7873511 | 0.1044813 | 0.1081676 | 1338.015
| 382 | 3995 | 0.03995 | 2.974795 | 7.366899 | 15.14125 | 50.45844 | 0.2778191 | 10.24827 | 2.267004 | 0.210178 | 11.19941 | 111.9902 | 57.17371 | 1300.8 | 24.52957 | 1271.083 | 1191.302 | 1464.302 | 0.05358463 | 0.1019927 | 0.1657932 | 0.4688228 | 0.003292654 | 0.102011 | 0.01583836 | 0.001653868 | 0.08701079 | 0.07883922 | 0.7786195 | 1.168895 | 0.9060856 | -2.445541 | 7.723595 | -0.3323534 | -2.201925 | 7.147625 | 0.7786195 | 0.1117081 | 0.1096724 | 1271.083
| 383 | 3995 | 0.03995 | 2.8 | 7.646194 | 15.24336 | 50.57654 | 0.2327484 | 10.5869 | 2.377644 | 0.2092265 | 12.00649 | 116.9947 | 54.15464 | 1380.8 | 73.3328 | 1403.355 | 1198.947 | 1471.947 | 0.04979835 | 0.1045209 | 0.1648008 | 0.4639783 | 0.002723607 | 0.1040493 | 0.01640131 | 0.001625564 | 0.09210174 | 0.08442265 | 0.7928855 | 1.112515 | 0.9166239 | -2.260926 | 7.670116 | -0.3202769 | -2.157708 | 7.246621 | 0.7928855 | 0.1095754 | 0.09753913 | 1403.355
| 384 | 3995 | 0.03995 | 2.887681 | 6.815881 | 15.39742 | 50.00402 | 0.2422787 | 10.49882 | 2.332164 | 0.2016764 | 11.15379 | 94.36241 | 58.54764 | 1305 | 55.3263 | 1263.379 | 1176.758 | 1449.758 | 0.05246182 | 0.09517377 | 0.170045 | 0.4685875 | 0.002896077 | 0.1054018 | 0.01643343 | 0.001600589 | 0.08740001 | 0.078314 | 0.7879011 | 1.288642 | 0.8960411 | -2.570546 | 7.826978 | -0.3199334 | -2.205046 | 7.141545 | 0.7879011 | 0.09670828 | 0.1153907 | 1263.379
| 385 | 3995 | 0.03995 | 2.610792 | 8.005371 | 16.64371 | 49.02582 | 0.1144465 | 10.97293 | 1.308364 | 0.1887195 | 10.61023 | 140.3461 | 78.06382 | 1087.6 | 86.61005 | 1138.923 | 1201.515 | 1474.515 | 0.04706288 | 0.1109146 | 0.1823804 | 0.4558507 | 0.001357404 | 0.1093056 | 0.009147649 | 0.001486118 | 0.08249463 | 0.07519083 | 0.7191853 | 1.043989 | 0.9114633 | -2.421494 | 7.652279 | -0.4078041 | -2.214857 | 7.037839 | 0.7191853 | 0.1356815 | 0.1451332 | 1138.923
| 386 | 3995 | 0.03995 | 2.477905 | 7.51252 | 15.50898 | 50.34032 | 0.1589599 | 11.216 | 1.954391 | 0.194006 | 10.34186 | 105.7962 | 63.80358 | 1228.4 | 84.71895 | 1199.179 | 1188.574 | 1461.574 | 0.04484747 | 0.1045057 | 0.1706311 | 0.4699599 | 0.00189296 | 0.1121772 | 0.01371954 | 0.001533906 | 0.08073219 | 0.0727305 | 0.7582508 | 1.139152 | 0.9008861 | -2.596083 | 7.742822 | -0.3522521 | -2.294906 | 7.089393 | 0.7582508 | 0.1119329 | 0.1298163 | 1199.179
| 387 | 3995 | 0.03995 | 2.81 | 7.800186 | 15.52796 | 50.69583 | 0.1718116 | 11.00723 | 2.046486 | 0.2043844 | 11.30604 | 124.4746 | 58.59499 | 1271.2 | 55.47252 | 1304.099 | 1200.216 | 1473.216 | 0.04986764 | 0.1063943 | 0.1675131 | 0.4640624 | 0.00200616 | 0.1079454 | 0.01408627 | 0.001584494 | 0.08654022 | 0.07908384 | 0.7701784 | 1.082602 | 0.9138392 | -2.348259 | 7.661292 | -0.3435193 | -2.203754 | 7.173268 | 0.7701784 | 0.1206244 | 0.1091972 | 1304.099
| 388 | 4392 | 0.04392 | 2.54 | 5.870052 | 13.48148 | 50.62695 | 0.2580679 | 11.12777 | 3.013968 | 0.2553296 | 14.24534 | 49.26979 | 46.21464 | 1855.996 | 97.90991 | 1865.945 | 1160.819 | 1433.819 | 0.04609404 | 0.08187551 | 0.1487203 | 0.4738976 | 0.003081383 | 0.1115919 | 0.0212141 | 0.002024149 | 0.111501 | 0.100771 | 0.8775849 | 1.523486 | 0.9037685 | -2.222732 | 7.943099 | -0.2367992 | -2.047955 | 7.531523 | 0.8775849 | 0.04365996 | 0.07875513 | 1865.945
| 389 | 4392 | 0.04392 | 2.618735 | 6.167178 | 13.57881 | 51.00325 | 0.219816 | 10.809 | 2.346293 | 0.2339014 | 12.55633 | 46.85926 | 58.5864 | 1595.044 | 95.79248 | 1552.104 | 1162.61 | 1435.61 | 0.04807932 | 0.08702707 | 0.151548 | 0.4830102 | 0.002655381 | 0.1096644 | 0.01670798 | 0.001875988 | 0.09943162 | 0.08913222 | 0.8444185 | 1.445434 | 0.8964173 | -2.46314 | 7.92995 | -0.2624646 | -2.143021 | 7.347367 | 0.8444185 | 0.04570077 | 0.1098807 | 1552.104
| 390 | 2560 | 0.0156 | 2.760073 | 8.190091 | 16.30443 | 49.56476 | 0.112828 | 11.32713 | 1.433862 | 0.1805897 | 9.741792 | 135.3145 | 70.2997 | 1082.028 | 50.87485 | 1096.121 | 1203.864 | 1476.864 | 0.04955 | 0.113009 | 0.1779306 | 0.4589737 | 0.001332726 | 0.1123716 | 0.009984014 | 0.001416272 | 0.0754322 | 0.0683923 | 0.7152381 | 1.010408 | 0.9066725 | -2.528098 | 7.634292 | -0.4059833 | -2.299323 | 6.999533 | 0.7152381 | 0.1424456 | 0.1423164 | 1096.121
| 391 | 2560 | 0.0256 | 2.772794 | 8.234466 | 16.38471 | 49.73658 | 0.1329702 | 11.16597 | 1.416351 | 0.1805552 | 9.704371 | 136.9588 | 65.77796 | 1154.4 | 48.42313 | 1088.186 | 1205.423 | 1478.423 | 0.04970209 | 0.1134471 | 0.1785325 | 0.4598589 | 0.001568238 | 0.1106031 | 0.009846968 | 0.00141383 | 0.07502728 | 0.06805316 | 0.7198944 | 1.002503 | 0.9070456 | -2.536797 | 7.624247 | -0.3991303 | -2.303948 | 6.992268 | 0.7198944 | 0.1456148 | 0.1344908 | 1088.186
| 612 | 4018 | 0.04018 | 1.7 | 9.4 | 16.75 | 48.62 | 0.05 | 13.08 | 0.69 | 0.1509465 | 8.1 | 176.9391 | 97.89539 | 965 | 25.62811 | 937.4308 | 1221.549 | 1494.549 | 0.03075593 | 0.13071 | 0.1842114 | 0.4537186 | 0.0005951831 | 0.1307679 | 0.004841766 | 0.001192981 | 0.06320621 | 0.05747934 | 0.6080801 | 0.8156255 | 0.9093939 | -2.602538 | 7.515361 | -0.556646 | -2.486966 | 6.843143 | 0.6080801 | 0.1898851 | 0.2020347 | 937.4308
| 614 | 4758 | 0.04758 | 2.23 | 4.85 | 12.6 | 51.11 | 0.19 | 9.38 | 2.92 | 0.2742582 | 15.62 | 28.3416 | 51.209 | 2137.5 | 33.45893 | 1931.785 | 1136.782 | 1409.782 | 0.04185579 | 0.06996703 | 0.1437616 | 0.4948211 | 0.002346416 | 0.09728975 | 0.02125731 | 0.002248748 | 0.1264522 | 0.1131585 | 0.8944959 | 1.824945 | 0.8948715 | -2.340956 | 8.123241 | -0.231584 | -2.015498 | 7.5662 | 0.8944959 | 0.02357786 | 0.08192624 | 1931.785
| 617 | 3273 | 0.03273 | 1.84 | 8.52 | 16.57 | 49.85 | 0.04 | 12.4 | 0.87 | 0.1904541 | 9.72 | 138.7737 | 90.97498 | 1009.4 | 109.94 | 1083.591 | 1205.466 | 1478.466 | 0.03305428 | 0.1176388 | 0.1809482 | 0.46192 | 0.0004727925 | 0.1230964 | 0.006061833 | 0.001494619 | 0.07531318 | 0.06866821 | 0.6848399 | 0.9530957 | 0.9117688 | -2.528776 | 7.624457 | -0.4497099 | -2.342065 | 6.988036 | 0.6848399 | 0.1394083 | 0.1757519 | 1083.591
| 618 | 4682 | 0.04682 | 2.53 | 7.81 | 15.75 | 50.83 | 0.1 | 12.13 | 1.35 | 0.1931152 | 9.43 | 80.05511 | 81.86339 | 1201.2 | 72.48241 | 1114.473 | 1193.99 | 1466.99 | 0.04536501 | 0.1076348 | 0.1716733 | 0.4701238 | 0.00117978 | 0.1201918 | 0.009388777 | 0.001512681 | 0.07293012 | 0.06540937 | 0.732582 | 1.080723 | 0.8968773 | -2.67584 | 7.705215 | -0.3788266 | -2.365588 | 7.016137 | 0.732582 | 0.09014548 | 0.1772725 | 1114.473
| 619 | 4990 | 0.0499 | 2.86 | 7.69 | 17.1 | 49.87 | 0.06 | 11.15 | 1.05 | 0.1750088 | 9.13 | 136.3671 | 110.057 | 852.8 | 141.4998 | 885.2264 | 1192.685 | 1465.685 | 0.0515208 | 0.1064741 | 0.1872554 | 0.463391 | 0.0007111619 | 0.1109954 | 0.00733636 | 0.001377231 | 0.07093852 | 0.06322057459 | 0.6426631 | 1.103923 | 0.8912023 | -2.770671 | 7.714588 | -0.507442 | -2.349368 | 6.785843 | 0.6426631 | 0.1400197 | 0.2173172 | 885.2264
| 620 | 4399 | 0.04399 | 2.84 | 6.29 | 17.08 | 50.35 | 0.29 | 10.37 | 1.54 | 0.1625379 | 7.91 | 92.00931 | 59.23346 | 920.3333 | 51.30952 | 822.7435 | 1158.144 | 1431.144 | 0.05256373 | 0.08947867 | 0.1921664 | 0.4806832 | 0.003531559 | 0.1060621 | 0.01105512 | 0.001314174 | 0.06314502 | 0.05298555 | 0.7125973 | 1.41435 | 0.8391088 | -3.368873 | 7.962805 | -0.3932798 | -2.511993 | 6.712645 | 0.7125973 | 0.1284176 | 0.1589851 | 822.7435
| 621 | 5251 | 0.05251 | 1.82 | 8.35 | 15.14 | 50.99 | 0.06 | 11.99 | 1 | 0.1880344 | 9.63 | 157.5174 | 112.9054 | 1045.833 | 50.26894 | 1013.963 | 1202.166 | 1475.166 | 0.03307213 | 0.1166214 | 0.1672393 | 0.4779334 | 0.0007173691 | 0.1203992 | 0.007047994 | 0.001492652 | 0.07547652 | 0.06854957 | 0.6423206 | 0.9822101 | 0.9082238 | -2.598669 | 7.648651 | -0.5136801 | -2.38532 | 6.921622 | 0.6423206 | 0.150385 | 0.2072944 | 1013.963
| 622 | 5251 | 0.05251 | 1.89 | 8.54 | 15.06 | 50.57 | 0.06 | 12.14 | 0.99 | 0.1745917 | 9.68 | 156.256 | 116.3062 | 1047.8 | 47.19852 | 1040.082 | 1207.077 | 1480.077 | 0.03431578 | 0.1191766 | 0.1662183 | 0.4736054 | 0.0007167769 | 0.1218048 | 0.006971754 | 0.001384797 | 0.07580577 | 0.06911343 | 0.6411771 | 0.9497277 | 0.9117173 | -2.518842 | 7.61476 | -0.5160674 | -2.367204 | 6.947055 | 0.6411771 | 0.1475783 | 0.2112445 | 1040.082
| 623 | 5251 | 0.05251 | 1.91 | 8.65 | 15.16 | 50.46 | 0.06 | 12.39 | 1.06 | 0.1749231 | 9.64 | 143.6247 | 67.90474 | 1069.25 | 51.13626 | 1169.566 | 1209.622 | 1482.622 | 0.03451798 | 0.1201515 | 0.1665455 | 0.4703822 | 0.0007134505 | 0.1237362 | 0.007430065 | 0.001380987 | 0.07514218 | 0.06860934 | 0.7117455 | 0.9314153 | 0.9130603 | -2.490317 | 7.597285 | -0.4111114 | -2.368532 | 7.064388 | 0.7117455 | 0.1509805 | 0.137274 | 1169.566
| 624 | 5251 | 0.05251 | 1.87 | 8.64 | 15.56 | 50.32 | 0.07 | 12.4 | 0.96 | 0.1740569 | 9.71 | 154.2263 | 117.3887 | 1056.8 | 25.24282 | 1045.446 | 1209.344 | 1482.344 | 0.03371807 | 0.1197391 | 0.1705503 | 0.4680081 | 0.0008304621 | 0.1235539 | 0.00671378 | 0.001371017 | 0.07551533 | 0.06898583 | 0.6423148 | 0.9330654 | 0.9135341 | -2.488295 | 7.59919 | -0.5141575 | -2.355461 | 6.952198 | 0.6423148 | 0.1451797 | 0.2125055 | 1045.446
| 625 | 5251 | 0.05251 | 1.88 | 8.86 | 15.43 | 50.83 | 0.07 | 12.22 | 0.95 | 0.1728125 | 9.75 | 155.6859 | 115.8499 | 1046.6 | 8.988882 | 1050.279 | 1214.456 | 1487.456 | 0.03373022 | 0.1221789 | 0.1682864 | 0.4704062 | 0.0008263424 | 0.1211563 | 0.006610887 | 0.001354462 | 0.07545026 | 0.06920129 | 0.6450775 | 0.8974301 | 0.9171776 | -2.459492 | 7.564263 | -0.510097 | -2.362136 | 6.956811 | 0.6450775 | 0.1459979 | 0.2089246 | 1050.279
| 626 | 5251 | 0.05251 | 1.9 | 8.13 | 15.38 | 51.63 | 0.07 | 12.45 | 1.03 | 0.1760631 | 9.68 | 147.1664 | 110.2171 | 1049.2 | 43.42465 | 1021.396 | 1197.79 | 1470.79 | 0.03410708 | 0.1121715 | 0.1678298 | 0.4780626 | 0.0008267795 | 0.123502 | 0.007171385 | 0.00138067 | 0.07494819 | 0.06783354 | 0.652368 | 1.021212 | 0.9050724 | -2.637896 | 7.679063 | -0.4973903 | -2.385149 | 6.928925 | 0.652368 | 0.1424577 | 0.2051742 | 1021.396
| 627 | 5251 | 0.05251 | 1.89 | 8.15 | 14.95 | 50.92 | 0.07 | 12.26 | 1.02 | 0.1745642 | 9.6 | 159.1619 | 117.2067 | 1066.667 | 34.96093 | 1007.899 | 1198.026 | 1471.026 | 0.03440077 | 0.1140158 | 0.1654129 | 0.4780645 | 0.0008383109 | 0.1233135 | 0.007200811 | 0.001388008 | 0.07536548 | 0.06817709 | 0.6346528 | 1.017603 | 0.9046196 | -2.618642 | 7.677414 | -0.5252897 | -2.38214 | 6.915623 | 0.6346528 | 0.1512103 | 0.2141369 | 1007.899
| 628 | 4545 | 0.04545 | 1.98 | 7.33 | 13.95 | 49.72 | 0.08 | 12.58 | 1.2 | 0.1984338 | 11.13 | 93.23821 | 167.9125 | 1124 | 25.92296 | 1196.769 | 1182.506 | 1455.506 | 0.03660087 | 0.1041433 | 0.1567553 | 0.4740771 | 0.000973009 | 0.1285051 | 0.00860364 | 0.001602405 | 0.08873933 | 0.08029851 | 0.6505504 | 1.176554 | 0.9048807 | -2.410065 | 7.78626 | -0.5136426 | -2.224829 | 7.087381 | 0.6505504 | 0.07829459 | 0.271155 | 1196.769
| 629 | 4545 | 0.04545 | 1.97 | 7.32 | 14.44 | 49.19 | 0.1 | 12.67 | 1.22 | 0.1993494 | 11.25 | 93.42697 | 167.5688 | 1130.2 | 52.45188 | 1208.317 | 1182.655 | 1455.655 | 0.03632898 | 0.1037526 | 0.1618736 | 0.4679026 | 0.001213354 | 0.1291151 | 0.008726128 | 0.001605951 | 0.08948171 | 0.08104615 | 0.6534538 | 1.178639 | 0.9057286 | -2.379829 | 7.785199 | -0.5100028 | -2.201616 | 7.096984 | 0.6534538 | 0.07788968 | 0.2686565 | 1208.317
| 631 | 4545 | 0.04545 | 1.97 | 6.88 | 14.7 | 50.42 | 0.08 | 12.59 | 1.25 | 0.2043342 | 10.93 | 95.74389 | 172.4109 | 1142.667 | 35.77522 | 1091.778 | 1170.815 | 1443.815 | 0.03614717 | 0.09702811 | 0.1639635 | 0.4772024 | 0.0009658257 | 0.1276578 | 0.008895962 | 0.00163787 | 0.08650138 | 0.07742823 | 0.637843 | 1.2741 | 0.8951097 | -2.599477 | 7.870249 | -0.5302532 | -2.255044 | 6.995563 | 0.637843 | 0.08114687 | 0.2810101 | 1091.778
| 662 | 5321 | 0.05321 | 3.06 | 7.2 | 17.02 | 50.71 | 0.26 | 10.5 | 1.69 | 0.1479151 | 7.97 | 99.0039 | 65.21198 | 745.5979 | 37.51911 | 862.9689 | 1182.38 | 1455.38 | 0.05540661 | 0.1002014 | 0.1873361 | 0.473615 | 0.00309752 | 0.1050614 | 0.01186866 | 0.001169992 | 0.0622434 | 0.05378298 | 0.7024336 | 1.203941 | 0.8640752 | -3.117832 | 7.78771 | -0.4084878 | -2.498989 | 6.760379 | 0.7024336 | 0.1312777 | 0.1662887 | 862.9689
| 663 | 5321 | 0.05321 | 3.08 | 6.86 | 16.56 | 51.27 | 0.24 | 10.44 | 1.66 | 0.1490639 | 8.09 | 101.0306 | 65.52169 | 759.8001 | 52.84364 | 851.8254 | 1174.189 | 1447.189 | 0.0560099 | 0.09588248 | 0.1830611 | 0.4809158 | 0.002871614 | 0.1049127 | 0.01170838 | 0.001184178 | 0.06345377 | 0.05442971 | 0.7016011 | 1.278618 | 0.8577854 | -3.187571 | 7.846424 | -0.4103573 | -2.498886 | 6.747382 | 0.7016011 | 0.1327882 | 0.1656106 | 851.8254
| 664 | 5321 | 0.05321 | 3 | 7.17 | 16.92 | 50.86 | 0.26 | 10.6 | 1.64 | 0.1489143 | 8.02 | 100.9499 | 64.64961 | 808.4 | 71.03731 | 865.244 | 1181.296 | 1454.296 | 0.05432867 | 0.09979943 | 0.1862644 | 0.47509 | 0.003098003 | 0.1060785 | 0.01151931 | 0.00117808 | 0.06264364 | 0.05413685 | 0.7029679 | 1.210351 | 0.8642035 | -3.122018 | 7.795441 | -0.4081015 | -2.49769 | 6.763012 | 0.7029679 | 0.1331049 | 0.1639272 | 865.244
| 665 | 5321 | 0.05321 | 3.02 | 7.24 | 16.85 | 50.47 | 0.27 | 10.49 | 1.68 | 0.1502902 | 8.03 | 99.84391 | 65.21758 | 721.4 | 83.80811 | 873.5934 | 1183.189 | 1456.189 | 0.05489336 | 0.1011469 | 0.1861806 | 0.4731924 | 0.003229069 | 0.1053663 | 0.01184396 | 0.001193367 | 0.06295398 | 0.05452083 | 0.7036842 | 1.195447 | 0.8660426 | -3.089955 | 7.781947 | -0.4074891 | -2.488112 | 6.772615 | 0.7036842 | 0.1313372 | 0.1649786 | 873.5934
| 666 | 4036 | 0.04036 | 2.19 | 6.15 | 13.98 | 52.11 | 0.11 | 10.44 | 1.25 | 0.2083753 | 12.92 | 75.13268 | 145.6592 | 1350.6 | 83.74545 | 1248.2 | 1159.691 | 1432.691 | 0.04034329 | 0.08707699 | 0.1565511 | 0.4951536 | 0.001333278 | 0.1062775 | 0.008931246 | 0.001676888 | 0.1026561 | 0.0922905 | 0.7155161 | 1.449835 | 0.8990264 | -2.525703 | 7.951138 | -0.431582 | -2.135605 | 7.129458 | 0.7155161 | 0.06016677 | 0.2243171 | 1248.2
| 667 | 4036 | 0.04036 | 2.2 | 6 | 13.62 | 52.72 | 0.15 | 10.52 | 1.25 | 0.2090892 | 12.9 | 74.6197 | 146.8556 | 1312.8 | 52.00673 | 1239.648 | 1156.023 | 1429.023 | 0.04048818 | 0.08487072 | 0.1523717 | 0.5004638 | 0.001816342 | 0.106988 | 0.008922579 | 0.001680999 | 0.1023977 | 0.09176356 | 0.7135222 | 1.488844 | 0.8961488 | -2.567709 | 7.978225 | -0.4337923 | -2.14586 | 7.122583 | 0.7135222 | 0.05987347 | 0.2266044 | 1239.648
| 670 | 2152 | 0.02152 | 2.25 | 8.72 | 15.09 | 49.96 | 0.07 | 11.58 | 1.12 | 0.1911434 | 10.81 | 147.1864 | 105.1557 | 1154.5 | 36.29187 | 1202.583 | 1215.119 | 1488.119 | 0.04052535 | 0.1207152 | 0.1652172 | 0.46415 | 0.0008295508 | 0.1152568 | 0.007824149 | 0.001503952 | 0.08397786 | 0.07754723 | 0.687266 | 0.9199463 | 0.9234247 | -2.248609 | 7.557576 | -0.4557529 | -2.239012 | 7.092227 | 0.687266 | 0.1317373 | 0.1809966 | 1202.583
| 671 | 2152 | 0.02152 | 2.3 | 8.63 | 14.92 | 49.76 | 0.09 | 11.56 | 1.14 | 0.188621 | 10.83 | 144.1025 | 106.0695 | 1177.2 | 37.96314 | 1210.166 | 1213.588 | 1486.588 | 0.04158191 | 0.1199191 | 0.1639711 | 0.4640328 | 0.001070582 | 0.115491 | 0.007993855 | 0.001489694 | 0.08445004 | 0.07789155 | 0.6882273 | 0.9347184 | 0.9223388 | -2.244908 | 7.567999 | -0.4547286 | -2.23015 | 7.098513 | 0.6882273 | 0.1290707 | 0.182702 | 1210.166
| 682 | 4487 | 0.04487 | 1.66 | 7.34 | 14.13 | 52.84 | 0.04 | 12.24 | 0.59 | 0.1875413 | 9.82 | 89.90335 | 158.4966 | 878.4 | 40.18457 | 957.8191 | 1177.254 | 1450.254 | 0.03046825 | 0.1035468 | 0.1576534 | 0.5002579 | 0.000483059 | 0.1241465 | 0.004200164 | 0.00150372 | 0.07774022 | 0.069374 | 0.6307018 | 1.174474 | 0.8923823 | -2.830326 | 7.823771 | -0.5328198 | -2.404034 | 6.864659 | 0.6307018 | 0.08411644 | 0.2851817 | 957.8191
| 684 | 2832 | 0.02832 | 2.09 | 7.83 | 14.8 | 49.72 | 0.05 | 13.83 | 0.91 | 0.1906523 | 10.17 | 84.98939 | 158.683 | 1056.5 | 43.49329 | 1143.807 | 1191.995 | 1464.995 | 0.03782863 | 0.1089274 | 0.1628388 | 0.4641914 | 0.0005954496 | 0.138328 | 0.006388377 | 0.001507463 | 0.07939444 | 0.07182964 | 0.6446462 | 1.076904 | 0.9047187 | -2.445002 | 7.717897 | -0.5135936 | -2.282816 | 7.042117 | 0.6446462 | 0.07740964 | 0.2779441 | 1143.807
| 685 | 2832 | 0.02832 | 2.44 | 6.88 | 14.49 | 50.17 | 0.08 | 12.64 | 1.28 | 0.2146431 | 11.74 | 71.03993 | 173.5575 | 1264.8 | 51.31472 | 1229.165 | 1175.509 | 1448.509 | 0.04427834 | 0.09596017 | 0.1598423 | 0.4696099 | 0.0009551953 | 0.1267541 | 0.009009201 | 0.001701566 | 0.09188919 | 0.0829159 | 0.6681096 | 1.2741 | 0.9023466 | -2.388921 | 7.835123 | -0.4898592 | -2.157747 | 7.11409 | 0.6681096 | 0.05824412 | 0.2736463 | 1229.165
| 686 | 2832 | 0.02832 | 2.51 | 7.47 | 15.19 | 49.29 | 0.09 | 12.59 | 1.23 | 0.2030644 | 11.19 | 93.80498 | 158.6871 | 1169.8 | 30.02832 | 1186.592 | 1188.984 | 1461.984 | 0.04537377 | 0.1037894 | 0.1669209 | 0.4596017 | 0.00107047 | 0.1257681 | 0.008624046 | 0.001603597 | 0.08724811 | 0.07919566 | 0.6619732 | 1.147757 | 0.9077063 | -2.339501 | 7.739097 | -0.495038 | -2.174283 | 7.078841 | 0.6619732 | 0.07947566 | 0.2585512 | 1186.592
| 687 | 2832 | 0.02832 | 2.51 | 7.6 | 15.29 | 49.44 | 0.08 | 12.76 | 1.19 | 0.2025433 | 11.2 | 94.16733 | 159.3274 | 1194 | 24.28992 | 1192.809 | 1192.078 | 1465.078 | 0.04511766 | 0.1049996 | 0.1670714 | 0.4583983 | 0.0009461577 | 0.1267468 | 0.008296494 | 0.001590454 | 0.08683318 | 0.07900832 | 0.6618178 | 1.121649 | 0.9098863 | -2.313031 | 7.717311 | -0.4950693 | -2.174856 | 7.084066 | 0.6618178 | 0.07950178 | 0.2586805 | 1192.809
| 688 | 2832 | 0.02832 | 2.46 | 7.5 | 15.27 | 49.81 | 0.07 | 12.69 | 1.27 | 0.2019555 | 11.08 | 92.82701 | 156.5514 | 1197 | 15.92168 | 1171.108 | 1188.946 | 1461.946 | 0.04423036 | 0.1036448 | 0.1668961 | 0.4619485 | 0.0008281025 | 0.1260842 | 0.008856537 | 0.00158625 | 0.08592508 | 0.07795843 | 0.6625285 | 1.141679 | 0.9072837 | -2.379651 | 7.739362 | -0.4928567 | -2.198851 | 7.065706 | 0.6625285 | 0.07953154 | 0.25794 | 1171.108
| 689 | 2832 | 0.02832 | 2.44 | 7.43 | 15.22 | 49.51 | 0.08 | 12.58 | 1.25 | 0.2050803 | 11.08 | 93.42955 | 160.3909 | 1222.2 | 45.05219 | 1162.15 | 1187.187 | 1460.187 | 0.04412427 | 0.1032708 | 0.1673109 | 0.4618195 | 0.0009518716 | 0.1257135 | 0.008767435 | 0.001620101 | 0.0864216 | 0.07830901 | 0.6577392 | 1.155912 | 0.9061278 | -2.386475 | 7.751793 | -0.5004921 | -2.1932 | 7.058027 | 0.6577392 | 0.0795705 | 0.2626903 | 1162.15
| 690 | 2832 | 0.02832 | 2.48 | 7.57 | 14.68 | 49.14 | 0.06 | 12.69 | 1.19 | 0.2001108 | 11.14 | 92.97683 | 157.9311 | 1203.833 | 96.91732 | 1217.976 | 1190.861 | 1463.861 | 0.04511148 | 0.1058357 | 0.1623242 | 0.461065 | 0.0007181039 | 0.1275588 | 0.008395704 | 0.001590144 | 0.08740079 | 0.07944021 | 0.662553 | 1.127621 | 0.9089186 | -2.306222 | 7.725868 | -0.4944281 | -2.179727 | 7.104946 | 0.662553 | 0.07909127 | 0.2583557 | 1217.976
| 691 | 2832 | 0.02832 | 2.44 | 7.16 | 15.07 | 49.15 | 0.06 | 12.54 | 1.23 | 0.2027571 | 11.03 | 94.3985 | 159.1598 | 1289.5 | 21.631 | 1153.993 | 1180.333 | 1453.333 | 0.04456754 | 0.1005178 | 0.1673262 | 0.4630672 | 0.0007210756 | 0.1265727 | 0.008713824 | 0.001617839 | 0.08689588 | 0.07830069 | 0.6562481 | 1.212495 | 0.9010864 | -2.438497 | 7.80053 | -0.5027525 | -2.191703 | 7.050984 | 0.6562481 | 0.0810279 | 0.2627239 | 1153.993
| 752 | 3274 | 0.03274 | 2.88 | 7.32 | 15.5 | 51.72 | 0.12 | 11.41 | 1.53 | 0.1830217 | 9.72 | 81.95194 | 76.83607 | 1145.8 | 66.90067 | 1088.1 | 1184.738 | 1457.738 | 0.05156105 | 0.100726 | 0.1686874 | 0.4776166 | 0.00141355 | 0.112883 | 0.01062418 | 0.001431404 | 0.07505685 | 0.06686736 | 0.7435731 | 1.178639 | 0.8908896 | -2.755161 | 7.769469 | -0.3654961 | -2.343376 | 6.992188 | 0.7435731 | 0.0914821 | 0.1649448 | 1088.1
| 753 | 4815 | 0.04815 | 2.8 | 7.22 | 15.36 | 50.4 | 0.19 | 10.73 | 1.84 | 0.1905044 | 10.36 | 118.2967 | 63.28366 | 1286.6 | 35.92075 | 1146.996 | 1184.191 | 1457.191 | 0.05090621 | 0.1008907 | 0.1697562 | 0.4726448 | 0.00227283 | 0.1078018 | 0.01297494 | 0.001513032 | 0.08123951 | 0.0727745 | 0.7484005 | 1.199686 | 0.8958019 | -2.635879 | 7.774464 | -0.3653755 | -2.271691 | 7.044901 | 0.7484005 | 0.1240162 | 0.1275833 | 1146.996
| 754 | 4815 | 0.04815 | 2.97 | 7.44 | 15.3 | 49.1 | 0.16 | 10.89 | 1.91 | 0.1863859 | 10.33 | 108.6009 | 62.14324 | 1296.25 | 51.98317 | 1213.739 | 1190.398 | 1463.398 | 0.05428002 | 0.1045099 | 0.1699796 | 0.4628675 | 0.001923996 | 0.1099829 | 0.01353916 | 0.001488082 | 0.08142892 | 0.07324453 | 0.7580679 | 1.153868 | 0.8994904 | -2.518185 | 7.730546 | -0.3530479 | -2.242148 | 7.101461 | 0.7580679 | 0.1151829 | 0.1267492 | 1213.739
| 755 | 3400 | 0.034 | 2.77 | 6.93 | 14.8 | 51.57 | 0.12 | 11.13 | 1.71 | 0.1925451 | 10.47 | 84.75084 | 76.55017 | 1221.25 | 19.08533 | 1163.877 | 1176.073 | 1449.073 | 0.0501937 | 0.09651699 | 0.1630245 | 0.4820125 | 0.001430709 | 0.1114495 | 0.01201823 | 0.001524166 | 0.0818297 | 0.07294841 | 0.7558122 | 1.262874 | 0.8914662 | -2.704779 | 7.831473 | -0.3557084 | -2.288526 | 7.059512 | 0.7558122 | 0.08921744 | 0.1549703 | 1163.877
| 756 | 3400 | 0.034 | 2.26 | 8.64 | 17.28 | 49.16 | 0.06 | 12.24 | 0.77 | 0.1665581 | 8.66 | 155.861 | 110.1946 | 893.8333 | 36.44951 | 902.5394 | 1209.205 | 1482.205 | 0.04059473 | 0.1192823 | 0.1886804 | 0.4554752 | 0.0007091092 | 0.1214944 | 0.005364469 | 0.001306946 | 0.06709249 | 0.0605879 | 0.6205953 | 0.9330654 | 0.9030504 | -2.658531 | 7.598838 | -0.5395771 | -2.404482 | 6.805212 | 0.6205953 | 0.1607902 | 0.2186145 | 902.5394
| 757 | 3400 | 0.034 | 2.7 | 7.07 | 14.48 | 51.15 | 0.16 | 11.39 | 1.74 | 0.189306 | 10.65 | 82.32202 | 72.80057 | 1261 | 14.99333 | 1237.965 | 1179.77 | 1452.77 | 0.04902807 | 0.09867371 | 0.1598348 | 0.4790913 | 0.00191162 | 0.1142927 | 0.01225477 | 0.001501675 | 0.0834114 | 0.07472928 | 0.767513 | 1.231964 | 0.8959121 | -2.607642 | 7.804964 | -0.3422688 | -2.266172 | 7.121224 | 0.767513 | 0.08608552 | 0.1464015 | 1237.965
| 758 | 3400 | 0.034 | 2.67 | 6.98 | 14.71 | 51.96 | 0.12 | 11.12 | 1.62 | 0.1914359 | 10.58 | 83.76388 | 74.18513 | 1227.6 | 45.22499 | 1177.208 | 1176.909 | 1449.909 | 0.04830165 | 0.0970526 | 0.1617652 | 0.4848546 | 0.001428343 | 0.1111652 | 0.01136686 | 0.00151288 | 0.08255268 | 0.07376419 | 0.762563 | 1.251747 | 0.8935409 | -2.696383 | 7.825465 | -0.3476965 | -2.289515 | 7.0709 | 0.762563 | 0.08783665 | 0.1496003 | 1177.208
| 759 | 3400 | 0.034 | 2.78 | 7.04 | 14.93 | 51.51 | 0.12 | 10.95 | 1.64 | 0.1915553 | 10.36 | 82.55302 | 71.90228 | 1244.6 | 67.30379 | 1157.661 | 1178.615 | 1451.615 | 0.05040402 | 0.09810567 | 0.1645515 | 0.4817299 | 0.001431536 | 0.1097105 | 0.01153291 | 0.001517207 | 0.08101677 | 0.07230169 | 0.7630676 | 1.238524 | 0.8924287 | -2.707858 | 7.813235 | -0.3454574 | -2.294237 | 7.054157 | 0.7630676 | 0.08857395 | 0.1483585 | 1157.661
| 760 | 3274 | 0.03274 | 2.84 | 7.84 | 16 | 50.64 | 0.14 | 11.03 | 1.52 | 0.1689588 | 9.29 | 128.3685 | 66.87542 | 1121.8 | 34.62225 | 1025.185 | 1196.218 | 1469.218 | 0.0511064 | 0.1084361 | 0.1750244 | 0.4700481 | 0.001657623 | 0.1096847 | 0.01060902 | 0.001328214 | 0.07210535 | 0.06459756 | 0.7135757 | 1.074999 | 0.8958776 | -2.716045 | 7.688622 | -0.4042452 | -2.364296 | 6.932628 | 0.7135757 | 0.1430795 | 0.1433449 | 1025.185
| 761 | 3274 | 0.03274 | 2.87 | 7.21 | 15.25 | 51.39 | 0.1 | 11.04 | 1.51 | 0.1823168 | 9.88 | 77.44825 | 73.80703 | 1140.2 | 65.41942 | 1107.758 | 1182.179 | 1455.179 | 0.05191497 | 0.1002414 | 0.1676881 | 0.4794916 | 0.001190177 | 0.1103553 | 0.01059406 | 0.001440681 | 0.07708368 | 0.06864657 | 0.7552055 | 1.201811 | 0.8905461 | -2.751595 | 7.787678 | -0.3518819 | -2.325892 | 7.010093 | 0.7552055 | 0.0864185 | 0.158376 | 1107.758
| 782 | 3354 | 0.03354 | 2.77 | 6.81 | 14.9 | 50.53 | 0.15 | 10.26 | 1.89 | 0.1985633 | 11.05 | 101.6684 | 63.29282 | 1200.833 | 48.86887 | 1214.327 | 1174.69 | 1447.69 | 0.05084444 | 0.09607533 | 0.1662539 | 0.4784149 | 0.001811572 | 0.1040698 | 0.01345552 | 0.001592184 | 0.08748242 | 0.07829286 | 0.7730048 | 1.289984 | 0.8949553 | -2.626769 | 7.841397 | -0.3389978 | -2.226315 | 7.101945 | 0.7730048 | 0.1033114 | 0.1236838 | 1214.327
| 783 | 3354 | 0.03354 | 2.86 | 6.79 | 14.72 | 51.35 | 0.21 | 10.32 | 1.96 | 0.2038909 | 11.21 | 101.7265 | 64.65408 | 1246.833 | 56.67245 | 1221.445 | 1175.61 | 1448.61 | 0.05196297 | 0.09481974 | 0.1625764 | 0.4812381 | 0.002510429 | 0.1036147 | 0.01381207 | 0.001618289 | 0.08784729 | 0.07871885 | 0.773659 | 1.294559 | 0.8960874 | -2.610032 | 7.834769 | -0.338614 | -2.221667 | 7.10779 | 0.773659 | 0.1018524 | 0.1244886 | 1221.445
| 784 | 3354 | 0.03354 | 2.82 | 7.07 | 15.15 | 50.25 | 0.18 | 10.36 | 1.98 | 0.1961983 | 11.07 | 100.3955 | 62.68686 | 1216 | 44.72881 | 1239.411 | 1181.748 | 1454.748 | 0.05140847 | 0.09906176 | 0.1678881 | 0.4725125 | 0.00215903 | 0.104366 | 0.01399992 | 0.001562468 | 0.08704182 | 0.07832556 | 0.7761912 | 1.231964 | 0.8998612 | -2.548487 | 7.790808 | -0.3349197 | -2.21499 | 7.122391 | 0.7761912 | 0.1016958 | 0.122113 | 1239.411
| 785 | 3354 | 0.03354 | 2.77 | 6.77 | 15.02 | 51.01 | 0.12 | 10.21 | 1.82 | 0.200502 | 10.86 | 105.681 | 62.97601 | 1246 | 30.25227 | 1167.942 | 1172.997 | 1445.997 | 0.05071953 | 0.09527637 | 0.1671811 | 0.481773 | 0.001445697 | 0.1033082 | 0.01292533 | 0.001603779 | 0.08576698 | 0.07653486 | 0.7667385 | 1.29915 | 0.8923581 | -2.69697 | 7.853604 | -0.3452317 | -2.251596 | 7.062998 | 0.7667385 | 0.1086972 | 0.1245642 | 1167.942
| 786 | 3354 | 0.03354 | 2.8 | 7.09 | 14.72 | 50.43 | 0.16 | 10.4 | 1.92 | 0.1980031 | 11.04 | 104.6889 | 58.17319 | 1201.5 | 37.50067 | 1258.194 | 1181.897 | 1454.897 | 0.05123033 | 0.09970487 | 0.1637188 | 0.4759373 | 0.001926148 | 0.1051516 | 0.01362527 | 0.001582601 | 0.08712303 | 0.07840584 | 0.7792048 | 1.227611 | 0.8999439 | -2.544449 | 7.789746 | -0.3311317 | -2.223267 | 7.137432 | 0.7792048 | 0.1067361 | 0.1140591 | 1258.194
| 788 | 3082 | 0.03082 | 2.53 | 7.82 | 15.29 | 49.58 | 0.09 | 12.57 | 1.28 | 0.1822956 | 9.6 | 48.30573 | 97.39716 | 1142.4 | 48.61378 | 1193.27 | 1193.853 | 1466.853 | 0.04589056 | 0.1090211 | 0.1685901 | 0.463875 | 0.001074103 | 0.1259945 | 0.00900508 | 0.001444473 | 0.075105 | 0.06751057 | 0.7380382 | 1.078812 | 0.8988825 | -2.568301 | 7.705034 | -0.3736572 | -2.321377 | 7.084453 | 0.7380382 | 0.05370895 | 0.2082528 | 1193.27
| 789 | 3082 | 0.03082 | 2.45 | 7.85 | 15.36 | 50.74 | 0.08 | 12.49 | 1.14 | 0.1867852 | 9.64 | 50.75159 | 105.8453 | 1127.4 | 66.67308 | 1140.431 | 1194.039 | 1467.039 | 0.04404158 | 0.1084595 | 0.1678455 | 0.4704776 | 0.0009462099 | 0.1240717 | 0.007948341 | 0.001466796 | 0.07474268 | 0.06725611 | 0.7240554 | 1.073098 | 0.8998354 | -2.613587 | 7.703729 | -0.392512 | -2.341531 | 7.039161 | 0.7240554 | 0.05507122 | 0.2208734 | 1140.431
| 832 | 1818 | 0.01818 | 2.32 | 6.72 | 14.56 | 52.01 | 0.11 | 11.38 | 1.22 | 0.2130824 | 11.17 | 34.34786 | 89.1486 | 1210.833 | 43.15283 | 1259.182 | 1168.885 | 1441.885 | 0.04225228 | 0.09406597 | 0.1611927 | 0.4885856 | 0.001318122 | 0.1145297 | 0.008617808 | 0.001695275 | 0.08774254 | 0.07847826 | 0.7887835 | 1.310698 | 0.8944152 | -2.672787 | 7.882274 | -0.3189923 | -2.247724 | 7.138218 | 0.7887835 | 0.03525401 | 0.1759625 | 1259.182
| 833 | 1818 | 0.01818 | 2.08 | 7.35 | 14.7 | 51.14 | 0.13 | 11.87 | 1.22 | 0.1996241 | 10.62 | 83.39904 | 78.39587 | 1093.5 | 50.74938 | 1234.874 | 1181.615 | 1454.615 | 0.03793566 | 0.1030321 | 0.1629759 | 0.4811015 | 0.001560014 | 0.1196323 | 0.008630162 | 0.001590478 | 0.08354177 | 0.07524315 | 0.7585813 | 1.172397 | 0.9006651 | -2.603782 | 7.790651 | -0.3545298 | -2.286385 | 7.118724 | 0.7585813 | 0.0859842 | 0.1554345 | 1234.874
| 834 | 1818 | 0.01818 | 2.11 | 7.56 | 14.93 | 50.94 | 0.14 | 11.93 | 1.26 | 0.2001938 | 10.61 | 83.66554 | 78.46957 | 1142 | 34.38023 | 1244.928 | 1186.929 | 1459.929 | 0.03828781 | 0.1054389 | 0.1646871 | 0.4767917 | 0.001671502 | 0.1196278 | 0.008867955 | 0.001586935 | 0.08304019 | 0.07508489 | 0.7588069 | 1.129619 | 0.9041994 | -2.552641 | 7.752895 | -0.3540612 | -2.28064 | 7.126833 | 0.7588069 | 0.08602836 | 0.1551647 | 1244.928
| 835 | 1818 | 0.01818 | 2.07 | 7.59 | 14.76 | 51.13 | 0.11 | 11.95 | 1.28 | 0.1974986 | 10.61 | 84.18608 | 77.33523 | 1105 | 43.97727 | 1254.296 | 1187.184 | 1460.184 | 0.03757861 | 0.1059042 | 0.162884 | 0.478782 | 0.001313904 | 0.1198814 | 0.009012704 | 0.001566263 | 0.08307695 | 0.07516027 | 0.7602073 | 1.123636 | 0.9047067 | -2.555004 | 7.751092 | -0.352299 | -2.29054 | 7.13433 | 0.7602073 | 0.08667473 | 0.153118 | 1254.296
| 836 | 1818 | 0.01818 | 2.14 | 7.33 | 14.86 | 51.18 | 0.13 | 11.9 | 1.23 | 0.1971814 | 10.58 | 83.32258 | 78.10883 | 1126.4 | 48.2421 | 1223.01 | 1181.43 | 1454.43 | 0.0389131 | 0.1024441 | 0.1642565 | 0.4800362 | 0.001555343 | 0.1195756 | 0.00867485 | 0.001566313 | 0.08297792 | 0.07467481 | 0.7582339 | 1.176554 | 0.8999359 | -2.61509 | 7.791965 | -0.3543734 | -2.286569 | 7.10907 | 0.7582339 | 0.08626051 | 0.1555056 | 1223.01
| 838 | 1818 | 0.01818 | 2.2 | 7.09 | 14.42 | 50.99 | 0.1 | 11.59 | 1.23 | 0.2097674 | 11.25 | 35.01091 | 77.61976 | 1219.167 | 50.08559 | 1366.923 | 1177.472 | 1450.472 | 0.04028726 | 0.09979123 | 0.1605211 | 0.4816391 | 0.001204885 | 0.1172849 | 0.008736249 | 0.001678083 | 0.08885716 | 0.08013242 | 0.8089759 | 1.227611 | 0.9018116 | -2.533417 | 7.820284 | -0.2955117 | -2.228963 | 7.220318 | 0.8089759 | 0.03629226 | 0.1547318 | 1366.923
| 839 | 1806 | 0.01806 | 2.02 | 7.71 | 14.88 | 51.54 | 0.1 | 12.38 | 1.18 | 0.1893506 | 9.9 | 74.61389 | 84.20424 | 1084.8 | 57.39512 | 1177.675 | 1188.032 | 1461.032 | 0.03653222 | 0.1071717 | 0.1635872 | 0.4807959 | 0.001189941 | 0.1237254 | 0.008277163 | 0.001495966 | 0.07722443 | 0.06950345 | 0.7434279 | 1.100022 | 0.9000189 | -2.665775 | 7.745086 | -0.3685204 | -2.360506 | 7.071297 | 0.7434279 | 0.08093103 | 0.1756411 | 1177.675
| 840 | 1806 | 0.01806 | 2.04 | 7.73 | 14.83 | 51.43 | 0.13 | 12.46 | 1.12 | 0.1870052 | 10 | 75.45183 | 84.33798 | 1083.8 | 47.30962 | 1192.476 | 1189.05 | 1462.05 | 0.03687324 | 0.1073895 | 0.1629461 | 0.4795008 | 0.001546056 | 0.1244551 | 0.007851885 | 0.001476608 | 0.07796074 | 0.07027135 | 0.7447475 | 1.096135 | 0.9013685 | -2.62937 | 7.737893 | -0.3675726 | -2.342837 | 7.083787 | 0.7447475 | 0.0810438 | 0.1742087 | 1192.476
| 841 | 1806 | 0.01806 | 2.02 | 7.87 | 14.91 | 51.73 | 0.1 | 12.37 | 1.17 | 0.189826 | 9.94 | 74.95963 | 85.79961 | 1120.2 | 55.22409 | 1180.66 | 1191.9 | 1464.9 | 0.03636958 | 0.1089087 | 0.1631873 | 0.4804199 | 0.001184643 | 0.1230751 | 0.008170479 | 0.001493046 | 0.07719125 | 0.06971927 | 0.7421352 | 1.069306 | 0.9032017 | -2.633206 | 7.717828 | -0.3704927 | -2.359699 | 7.073829 | 0.7421352 | 0.08055317 | 0.1773116 | 1180.66
| 882 | 3778 | 0.03778 | 2.42 | 8.62 | 15.24 | 49.61 | 0.11 | 11.47 | 1.51 | 0.1868655 | 10.14 | 152.7588 | 72.91103 | 1190.167 | 28.36488 | 1188.837 | 1213.196 | 1486.196 | 0.04372135 | 0.1196979 | 0.1673728 | 0.4623161 | 0.00130759 | 0.1145131 | 0.01058108 | 0.001474816 | 0.07901525 | 0.07244965 | 0.7093989 | 0.9363743 | 0.9169072 | -2.362917 | 7.571815 | -0.4185454 | -2.290378 | 7.080731 | 0.7093989 | 0.1515224 | 0.1390786 | 1188.837
| 884 | 3778 | 0.03778 | 2.42 | 8.75 | 15.03 | 49.91 | 0.11 | 11.49 | 1.51 | 0.1877627 | 10.01 | 152.3466 | 79.02561 | 1194.667 | 36.58779 | 1171.045 | 1215.841 | 1488.841 | 0.04365637 | 0.1213225 | 0.1648212 | 0.4644206 | 0.001305647 | 0.1145423 | 0.01056535 | 0.001479694 | 0.07788632 | 0.0714796 | 0.6989865 | 0.9150743 | 0.9177428 | -2.364895 | 7.553816 | -0.4322868 | -2.309017 | 7.065652 | 0.6989865 | 0.1506918 | 0.1503217 | 1171.045
| 922 | 3150 | 0.0315 | 2.91 | 7.6 | 15.38 | 50.19 | 0.16 | 10.89 | 1.84 | 0.2000692 | 10.49 | 116.8339 | 64.47078 | 1241.333 | 26.979 | 1195.709 | 1193.569 | 1466.569 | 0.05249112 | 0.1053677 | 0.168644 | 0.4669837 | 0.00189895 | 0.1085511 | 0.01287317 | 0.001576535 | 0.08161371 | 0.07376142 | 0.7517622 | 1.121649 | 0.9037871 | -2.509266 | 7.707071 | -0.3619587 | -2.250649 | 7.086495 | 0.7517622 | 0.1204346 | 0.1278032 | 1195.709
| 923 | 3150 | 0.0315 | 2.87 | 7.76 | 15.63 | 50.54 | 0.14 | 10.95 | 1.74 | 0.1936179 | 10.11 | 126.3007 | 64.88881 | 1194.6 | 36.51438 | 1134.022 | 1196.111 | 1469.111 | 0.05155572 | 0.1071415 | 0.1706773 | 0.4682975 | 0.001654717 | 0.1086983 | 0.01212325 | 0.001519396 | 0.07833231 | 0.07073081 | 0.7366159 | 1.09033 | 0.9029583 | -2.567614 | 7.689287 | -0.3790455 | -2.290898 | 7.033526 | 0.7366159 | 0.1324864 | 0.1308977 | 1134.022
| 929 | 3150 | 0.0315 | 2.79 | 7.6 | 15.37 | 49.86 | 0.16 | 11 | 1.81 | 0.1954884 | 10.31 | 109.5044 | 64.13008 | 1251.8 | 28.39366 | 1196.16 | 1192.35 | 1465.35 | 0.05062495 | 0.1059925 | 0.1695337 | 0.466664 | 0.00191021 | 0.1102978 | 0.01273837 | 0.001549572 | 0.08068892 | 0.07279006 | 0.7544676 | 1.121649 | 0.9021073 | -2.537032 | 7.715626 | -0.3573182 | -2.265596 | 7.086872 | 0.7544676 | 0.1154778 | 0.1300545 | 1196.16
| 930 | 3150 | 0.0315 | 2.91 | 7.64 | 15.16 | 50.14 | 0.14 | 10.89 | 1.65 | 0.1913234 | 10.21 | 123.8299 | 63.60117 | 1224.4 | 32.83748 | 1163.497 | 1193.744 | 1466.744 | 0.05281525 | 0.1065763 | 0.1672581 | 0.4693992 | 0.001671841 | 0.1092214 | 0.01161516 | 0.001516927 | 0.07992578 | 0.07208074 | 0.7421096 | 1.113736 | 0.9018459 | -2.543855 | 7.705847 | -0.3730689 | -2.270263 | 7.059186 | 0.7421096 | 0.1297415 | 0.128149 | 1163.497
| 931 | 3150 | 0.0315 | 2.9 | 7.57 | 15.54 | 50.64 | 0.15 | 11.1 | 1.67 | 0.1935862 | 10.11 | 125.5884 | 64.63101 | 1159.6 | 37.56727 | 1129.484 | 1191.849 | 1464.849 | 0.05214789 | 0.1046251 | 0.169868 | 0.4697039 | 0.001774724 | 0.1103 | 0.01164743 | 0.0015207 | 0.0784124 | 0.07054287 | 0.7368371 | 1.127621 | 0.8996393 | -2.598548 | 7.719151 | -0.3785431 | -2.287457 | 7.029516 | 0.7368371 | 0.132265 | 0.130898 | 1129.484
| 952 | 3727 | 0.03727 | 2.69 | 7.56 | 15.6 | 50.77 | 0.08 | 11.8 | 1.34 | 0.193422 | 9.94 | 98.3407 | 77.30561 | 1233.167 | 8.471521 | 1133.499 | 1189.611 | 1462.611 | 0.04834974 | 0.1044395 | 0.1704466 | 0.4706962 | 0.0009460902 | 0.1172027 | 0.009341604 | 0.001518721 | 0.07705895 | 0.06917905 | 0.7353796 | 1.129619 | 0.897742 | -2.632079 | 7.735316 | -0.3790568 | -2.308884 | 7.033064 | 0.7353796 | 0.1053538 | 0.1592666 | 1133.499
| 954 | 1700 | 0.017 | 2.51 | 8.47 | 17.29 | 49.02 | 0.08 | 11.81 | 1.02 | 0.1826265 | 9.96 | 167.2511 | 98.18182 | 1086.667 | 31.69648 | 1027.541 | 1208.949 | 1481.949 | 0.04468921 | 0.115908 | 0.187131 | 0.450188 | 0.0009371726 | 0.1161963 | 0.007043749 | 0.001420441 | 0.0764862 | 0.0698418 | 0.6627112 | 0.961568 | 0.9131295 | -2.445863 | 7.599396 | -0.4838166 | -2.265208 | 6.934924 | 0.6627112 | 0.1584328 | 0.1788561 | 1027.541
| 955 | 1500 | 0.015 | 2.85 | 7.69 | 17.29 | 48.22 | 0.1 | 11.74 | 1.36 | 0.1884919 | 10.36 | 110.9239 | 105.4067 | 1139.2 | 48.76679 | 1091.615 | 1193.969 | 1466.969 | 0.05109819 | 0.1059713 | 0.1884419 | 0.4459432 | 0.001179672 | 0.1163168 | 0.009457457 | 0.001476331 | 0.08011526 | 0.07243376 | 0.6967256 | 1.103923 | 0.9041194 | -2.473247 | 7.703089 | -0.4365547 | -2.202127 | 6.995414 | 0.6967256 | 0.1072617 | 0.1960128 | 1091.615
| 956 | 2300 | 0.023 | 2.72 | 8.21 | 17.63 | 47.42 | 0.1 | 11.7 | 1.35 | 0.181215 | 10.22 | 159.4183 | 101.6702 | 1155 | 21.75316 | 1063.909 | 1205.316 | 1478.316 | 0.04879 | 0.1131895 | 0.1922366 | 0.438748 | 0.001180219 | 0.1159742 | 0.009392269 | 0.001419994 | 0.07906925 | 0.07205995 | 0.6687161 | 1.006853 | 0.9113524 | -2.382965 | 7.624801 | -0.4771838 | -2.205054 | 6.969706 | 0.6687161 | 0.1487943 | 0.1824896 | 1063.909
| 957 | 2300 | 0.023 | 2.78 | 8.4 | 17.71 | 47.75 | 0.1 | 11.46 | 1.36 | 0.1836971 | 10.37 | 165.1389 | 103.5704 | 1159.5 | 53.37696 | 1063.293 | 1210.46 | 1483.46 | 0.04954461 | 0.115062 | 0.1918633 | 0.4389516 | 0.001172607 | 0.1128625 | 0.009400812 | 0.001430159 | 0.07971228 | 0.07297849 | 0.6671785 | 0.9735559 | 0.9155239 | -2.336836 | 7.589467 | -0.4804762 | -2.196971 | 6.969126 | 0.6671785 | 0.1508643 | 0.1819572 | 1063.293
| 958 | 1500 | 0.015 | 2.46 | 8.07 | 17.28 | 48.13 | 0.07 | 11.77 | 1.04 | 0.2067505 | 11.06 | 126.316 | 129.9745 | 1063.167 | 28.08143 | 1125.088 | 1201.929 | 1474.929 | 0.04408037 | 0.1111437 | 0.1882243 | 0.4448541 | 0.0008252943 | 0.1165467 | 0.007228002 | 0.001618405 | 0.08547912 | 0.07830143 | 0.674396 | 1.032115 | 0.9160299 | -2.302541 | 7.647639 | -0.4754748 | -2.155993 | 7.025616 | 0.674396 | 0.109308 | 0.216296 | 1125.088
| 959 | 2300 | 0.023 | 2.58 | 8.58 | 17.43 | 48.53 | 0.08 | 12.02 | 1.21 | 0.1730569 | 9.21 | 168.4762 | 85.06309 | 1022.667 | 35.35345 | 998.2448 | 1210.619 | 1483.619 | 0.04605937 | 0.1177299 | 0.1891548 | 0.4468896 | 0.0009396993 | 0.1185813 | 0.008378349 | 0.001349639 | 0.07091738 | 0.06438353 | 0.6595131 | 0.9430273 | 0.9078667 | -2.528468 | 7.588379 | -0.4828031 | -2.328891 | 6.905999 | 0.6595131 | 0.1727522 | 0.1677347 | 998.2448
| 960 | 1975 | 0.01975 | 2.68 | 7.83 | 16.64 | 49.35 | 0.12 | 12.18 | 1.48 | 0.1729994 | 9.04 | 109.703 | 78.27142 | 1024.8 | 71.46118 | 1043.488 | 1193.858 | 1466.858 | 0.04817799 | 0.1081874 | 0.1818398 | 0.4576071 | 0.001419371 | 0.120997 | 0.0103193 | 0.001358591 | 0.0700934 | 0.06257999 | 0.704649 | 1.076904 | 0.8928085 | -2.705114 | 7.704211 | -0.4146793 | -2.365907 | 6.950324 | 0.704649 | 0.1245111 | 0.1708399 | 1043.488
| 990 | 4304 | 0.04304 | 2.95 | 7.83 | 15.82 | 51.32 | 0.14 | 11.08 | 1.57 | 0.1870241 | 9.25 | 132.5106 | 71.99721 | 1057 | 36.3978 | 1006.879 | 1197.048 | 1470.048 | 0.0527241 | 0.1075598 | 0.171876 | 0.4731136 | 0.001646326 | 0.109431 | 0.01088332 | 0.001460209 | 0.0713056 | 0.06383577 | 0.7015672 | 1.076904 | 0.895242 | -2.72622 | 7.683563 | -0.4204029 | -2.37767 | 6.91461 | 0.7015672 | 0.1459422 | 0.1524905 | 1006.879
[17 empty] | #DIV/0! | #DIV/0! | #DIV/0! | #DIV/0! | #DIV/0! | #DIV/0! | #DIV/0! | #DIV/0! | #DIV/0! | #DIV/0! | #DIV/0! | #DIV/0! | #DIV/0! | #DIV/0! | 4.30596 | #DIV/0! | #DIV/0! | #DIV/0! | #DIV/0! | #DIV/0! | #DIV/0! | #DIV/0! | #DIV/0! | #DIV/0! | #DIV/0!
[17 empty] | #DIV/0! | #DIV/0! | #DIV/0! | #DIV/0! | #DIV/0! | #DIV/0! | #DIV/0! | #DIV/0! | #DIV/0! | #DIV/0! | #DIV/0! | #DIV/0! | #DIV/0! | #DIV/0! | 4.30596 | #DIV/0! | #DIV/0! | #DIV/0! | #DIV/0! | #DIV/0! | #DIV/0! | #DIV/0! | #DIV/0! | #DIV/0! | #DIV/0!
[17 empty] | #DIV/0! | #DIV/0! | #DIV/0! | #DIV/0! | #DIV/0! | #DIV/0! | #DIV/0! | #DIV/0! | #DIV/0! | #DIV/0! | #DIV/0! | #DIV/0! | #DIV/0! | #DIV/0! | 4.30596 | #DIV/0! | #DIV/0! | #DIV/0! | #DIV/0! | #DIV/0! | #DIV/0! | #DIV/0! | #DIV/0! | #DIV/0! | #DIV/0!
[17 empty] | #DIV/0! | #DIV/0! | #DIV/0! | #DIV/0! | #DIV/0! | #DIV/0! | #DIV/0! | #DIV/0! | #DIV/0! | #DIV/0! | #DIV/0! | #DIV/0! | #DIV/0! | #DIV/0! | 4.30596 | #DIV/0! | #DIV/0! | #DIV/0! | #DIV/0! | #DIV/0! | #DIV/0! | #DIV/0! | #DIV/0! | #DIV/0! | #DIV/0!
[17 empty] | #DIV/0! | #DIV/0! | #DIV/0! | #DIV/0! | #DIV/0! | #DIV/0! | #DIV/0! | #DIV/0! | #DIV/0! | #DIV/0! | #DIV/0! | #DIV/0! | #DIV/0! | #DIV/0! | 4.30596 | #DIV/0! | #DIV/0! | #DIV/0! | #DIV/0! | #DIV/0! | #DIV/0! | #DIV/0! | #DIV/0! | #DIV/0! | #DIV/0!
[17 empty] | #DIV/0! | #DIV/0! | #DIV/0! | #DIV/0! | #DIV/0! | #DIV/0! | #DIV/0! | #DIV/0! | #DIV/0! | #DIV/0! | #DIV/0! | #DIV/0! | #DIV/0! | #DIV/0! | 4.30596 | #DIV/0! | #DIV/0! | #DIV/0! | #DIV/0! | #DIV/0! | #DIV/0! | #DIV/0! | #DIV/0! | #DIV/0! | #DIV/0!
[17 empty] | #DIV/0! | #DIV/0! | #DIV/0! | #DIV/0! | #DIV/0! | #DIV/0! | #DIV/0! | #DIV/0! | #DIV/0! | #DIV/0! | #DIV/0! | #DIV/0! | #DIV/0! | #DIV/0! | 4.30596 | #DIV/0! | #DIV/0! | #DIV/0! | #DIV/0! | #DIV/0! | #DIV/0! | #DIV/0! | #DIV/0! | #DIV/0! | #DIV/0!
[17 empty] | #DIV/0! | #DIV/0! | #DIV/0! | #DIV/0! | #DIV/0! | #DIV/0! | #DIV/0! | #DIV/0! | #DIV/0! | #DIV/0! | #DIV/0! | #DIV/0! | #DIV/0! | #DIV/0! | 4.30596 | #DIV/0! | #DIV/0! | #DIV/0! | #DIV/0! | #DIV/0! | #DIV/0! | #DIV/0! | #DIV/0! | #DIV/0! | #DIV/0!
[17 empty] | #DIV/0! | #DIV/0! | #DIV/0! | #DIV/0! | #DIV/0! | #DIV/0! | #DIV/0! | #DIV/0! | #DIV/0! | #DIV/0! | #DIV/0! | #DIV/0! | #DIV/0! | #DIV/0! | 4.30596 | #DIV/0! | #DIV/0! | #DIV/0! | #DIV/0! | #DIV/0! | #DIV/0! | #DIV/0! | #DIV/0! | #DIV/0! | #DIV/0!
[17 empty] | #DIV/0! | #DIV/0! | #DIV/0! | #DIV/0! | #DIV/0! | #DIV/0! | #DIV/0! | #DIV/0! | #DIV/0! | #DIV/0! | #DIV/0! | #DIV/0! | #DIV/0! | #DIV/0! | 4.30596 | #DIV/0! | #DIV/0! | #DIV/0! | #DIV/0! | #DIV/0! | #DIV/0! | #DIV/0! | #DIV/0! | #DIV/0! | #DIV/0!
[17 empty] | #DIV/0! | #DIV/0! | #DIV/0! | #DIV/0! | #DIV/0! | #DIV/0! | #DIV/0! | #DIV/0! | #DIV/0! | #DIV/0! | #DIV/0! | #DIV/0! | #DIV/0! | #DIV/0! | 4.30596 | #DIV/0! | #DIV/0! | #DIV/0! | #DIV/0! | #DIV/0! | #DIV/0! | #DIV/0! | #DIV/0! | #DIV/0! | #DIV/0!
[17 empty] | #DIV/0! | #DIV/0! | #DIV/0! | #DIV/0! | #DIV/0! | #DIV/0! | #DIV/0! | #DIV/0! | #DIV/0! | #DIV/0! | #DIV/0! | #DIV/0! | #DIV/0! | #DIV/0! | 4.30596 | #DIV/0! | #DIV/0! | #DIV/0! | #DIV/0! | #DIV/0! | #DIV/0! | #DIV/0! | #DIV/0! | #DIV/0! | #DIV/0!
[17 empty] | #DIV/0! | #DIV/0! | #DIV/0! | #DIV/0! | #DIV/0! | #DIV/0! | #DIV/0! | #DIV/0! | #DIV/0! | #DIV/0! | #DIV/0! | #DIV/0! | #DIV/0! | #DIV/0! | 4.30596 | #DIV/0! | #DIV/0! | #DIV/0! | #DIV/0! | #DIV/0! | #DIV/0! | #DIV/0! | #DIV/0! | #DIV/0! | #DIV/0!
[17 empty] | #DIV/0! | #DIV/0! | #DIV/0! | #DIV/0! | #DIV/0! | #DIV/0! | #DIV/0! | #DIV/0! | #DIV/0! | #DIV/0! | #DIV/0! | #DIV/0! | #DIV/0! | #DIV/0! | 4.30596 | #DIV/0! | #DIV/0! | #DIV/0! | #DIV/0! | #DIV/0! | #DIV/0! | #DIV/0! | #DIV/0! | #DIV/0! | #DIV/0!
[17 empty] | #DIV/0! | #DIV/0! | #DIV/0! | #DIV/0! | #DIV/0! | #DIV/0! | #DIV/0! | #DIV/0! | #DIV/0! | #DIV/0! | #DIV/0! | #DIV/0! | #DIV/0! | #DIV/0! | 4.30596 | #DIV/0! | #DIV/0! | #DIV/0! | #DIV/0! | #DIV/0! | #DIV/0! | #DIV/0! | #DIV/0! | #DIV/0! | #DIV/0!
[17 empty] | #DIV/0! | #DIV/0! | #DIV/0! | #DIV/0! | #DIV/0! | #DIV/0! | #DIV/0! | #DIV/0! | #DIV/0! | #DIV/0! | #DIV/0! | #DIV/0! | #DIV/0! | #DIV/0! | 4.30596 | #DIV/0! | #DIV/0! | #DIV/0! | #DIV/0! | #DIV/0! | #DIV/0! | #DIV/0! | #DIV/0! | #DIV/0! | #DIV/0!
[17 empty] | #DIV/0! | #DIV/0! | #DIV/0! | #DIV/0! | #DIV/0! | #DIV/0! | #DIV/0! | #DIV/0! | #DIV/0! | #DIV/0! | #DIV/0! | #DIV/0! | #DIV/0! | #DIV/0! | 4.30596 | #DIV/0! | #DIV/0! | #DIV/0! | #DIV/0! | #DIV/0! | #DIV/0! | #DIV/0! | #DIV/0! | #DIV/0! | #DIV/0!
[17 empty] | #DIV/0! | #DIV/0! | #DIV/0! | #DIV/0! | #DIV/0! | #DIV/0! | #DIV/0! | #DIV/0! | #DIV/0! | #DIV/0! | #DIV/0! | #DIV/0! | #DIV/0! | #DIV/0! | 4.30596 | #DIV/0! | #DIV/0! | #DIV/0! | #DIV/0! | #DIV/0! | #DIV/0! | #DIV/0! | #DIV/0! | #DIV/0! | #DIV/0!
[17 empty] | #DIV/0! | #DIV/0! | #DIV/0! | #DIV/0! | #DIV/0! | #DIV/0! | #DIV/0! | #DIV/0! | #DIV/0! | #DIV/0! | #DIV/0! | #DIV/0! | #DIV/0! | #DIV/0! | 4.30596 | #DIV/0! | #DIV/0! | #DIV/0! | #DIV/0! | #DIV/0! | #DIV/0! | #DIV/0! | #DIV/0! | #DIV/0! | #DIV/0!
[17 empty] | #DIV/0! | #DIV/0! | #DIV/0! | #DIV/0! | #DIV/0! | #DIV/0! | #DIV/0! | #DIV/0! | #DIV/0! | #DIV/0! | #DIV/0! | #DIV/0! | #DIV/0! | #DIV/0! | 4.30596 | #DIV/0! | #DIV/0! | #DIV/0! | #DIV/0! | #DIV/0! | #DIV/0! | #DIV/0! | #DIV/0! | #DIV/0! | #DIV/0!
[17 empty] | #DIV/0! | #DIV/0! | #DIV/0! | #DIV/0! | #DIV/0! | #DIV/0! | #DIV/0! | #DIV/0! | #DIV/0! | #DIV/0! | #DIV/0! | #DIV/0! | #DIV/0! | #DIV/0! | 4.30596 | #DIV/0! | #DIV/0! | #DIV/0! | #DIV/0! | #DIV/0! | #DIV/0! | #DIV/0! | #DIV/0! | #DIV/0! | #DIV/0!
[17 empty] | #DIV/0! | #DIV/0! | #DIV/0! | #DIV/0! | #DIV/0! | #DIV/0! | #DIV/0! | #DIV/0! | #DIV/0! | #DIV/0! | #DIV/0! | #DIV/0! | #DIV/0! | #DIV/0! | 4.30596 | #DIV/0! | #DIV/0! | #DIV/0! | #DIV/0! | #DIV/0! | #DIV/0! | #DIV/0! | #DIV/0! | #DIV/0! | #DIV/0!
[17 empty] | #DIV/0! | #DIV/0! | #DIV/0! | #DIV/0! | #DIV/0! | #DIV/0! | #DIV/0! | #DIV/0! | #DIV/0! | #DIV/0! | #DIV/0! | #DIV/0! | #DIV/0! | #DIV/0! | 4.30596 | #DIV/0! | #DIV/0! | #DIV/0! | #DIV/0! | #DIV/0! | #DIV/0! | #DIV/0! | #DIV/0! | #DIV/0! | #DIV/0!
[17 empty] | #DIV/0! | #DIV/0! | #DIV/0! | #DIV/0! | #DIV/0! | #DIV/0! | #DIV/0! | #DIV/0! | #DIV/0! | #DIV/0! | #DIV/0! | #DIV/0! | #DIV/0! | #DIV/0! | 4.30596 | #DIV/0! | #DIV/0! | #DIV/0! | #DIV/0! | #DIV/0! | #DIV/0! | #DIV/0! | #DIV/0! | #DIV/0! | #DIV/0!
[17 empty] | #DIV/0! | #DIV/0! | #DIV/0! | #DIV/0! | #DIV/0! | #DIV/0! | #DIV/0! | #DIV/0! | #DIV/0! | #DIV/0! | #DIV/0! | #DIV/0! | #DIV/0! | #DIV/0! | 4.30596 | #DIV/0! | #DIV/0! | #DIV/0! | #DIV/0! | #DIV/0! | #DIV/0! | #DIV/0! | #DIV/0! | #DIV/0! | #DIV/0!
[17 empty] | #DIV/0! | #DIV/0! | #DIV/0! | #DIV/0! | #DIV/0! | #DIV/0! | #DIV/0! | #DIV/0! | #DIV/0! | #DIV/0! | #DIV/0! | #DIV/0! | #DIV/0! | #DIV/0! | 4.30596 | #DIV/0! | #DIV/0! | #DIV/0! | #DIV/0! | #DIV/0! | #DIV/0! | #DIV/0! | #DIV/0! | #DIV/0! | #DIV/0!
[17 empty] | #DIV/0! | #DIV/0! | #DIV/0! | #DIV/0! | #DIV/0! | #DIV/0! | #DIV/0! | #DIV/0! | #DIV/0! | #DIV/0! | #DIV/0! | #DIV/0! | #DIV/0! | #DIV/0! | 4.30596 | #DIV/0! | #DIV/0! | #DIV/0! | #DIV/0! | #DIV/0! | #DIV/0! | #DIV/0! | #DIV/0! | #DIV/0! | #DIV/0!
[17 empty] | #DIV/0! | #DIV/0! | #DIV/0! | #DIV/0! | #DIV/0! | #DIV/0! | #DIV/0! | #DIV/0! | #DIV/0! | #DIV/0! | #DIV/0! | #DIV/0! | #DIV/0! | #DIV/0! | 4.30596 | #DIV/0! | #DIV/0! | #DIV/0! | #DIV/0! | #DIV/0! | #DIV/0! | #DIV/0! | #DIV/0! | #DIV/0! | #DIV/0!
[17 empty] | #DIV/0! | #DIV/0! | #DIV/0! | #DIV/0! | #DIV/0! | #DIV/0! | #DIV/0! | #DIV/0! | #DIV/0! | #DIV/0! | #DIV/0! | #DIV/0! | #DIV/0! | #DIV/0! | 4.30596 | #DIV/0! | #DIV/0! | #DIV/0! | #DIV/0! | #DIV/0! | #DIV/0! | #DIV/0! | #DIV/0! | #DIV/0! | #DIV/0!
[17 empty] | #DIV/0! | #DIV/0! | #DIV/0! | #DIV/0! | #DIV/0! | #DIV/0! | #DIV/0! | #DIV/0! | #DIV/0! | #DIV/0! | #DIV/0! | #DIV/0! | #DIV/0! | #DIV/0! | 4.30596 | #DIV/0! | #DIV/0! | #DIV/0! | #DIV/0! | #DIV/0! | #DIV/0! | #DIV/0! | #DIV/0! | #DIV/0! | #DIV/0!
[17 empty] | #DIV/0! | #DIV/0! | #DIV/0! | #DIV/0! | #DIV/0! | #DIV/0! | #DIV/0! | #DIV/0! | #DIV/0! | #DIV/0! | #DIV/0! | #DIV/0! | #DIV/0! | #DIV/0! | 4.30596 | #DIV/0! | #DIV/0! | #DIV/0! | #DIV/0! | #DIV/0! | #DIV/0! | #DIV/0! | #DIV/0! | #DIV/0! | #DIV/0!
[17 empty] | #DIV/0! | #DIV/0! | #DIV/0! | #DIV/0! | #DIV/0! | #DIV/0! | #DIV/0! | #DIV/0! | #DIV/0! | #DIV/0! | #DIV/0! | #DIV/0! | #DIV/0! | #DIV/0! | 4.30596 | #DIV/0! | #DIV/0! | #DIV/0! | #DIV/0! | #DIV/0! | #DIV/0! | #DIV/0! | #DIV/0! | #DIV/0! | #DIV/0!
[17 empty] | #DIV/0! | #DIV/0! | #DIV/0! | #DIV/0! | #DIV/0! | #DIV/0! | #DIV/0! | #DIV/0! | #DIV/0! | #DIV/0! | #DIV/0! | #DIV/0! | #DIV/0! | #DIV/0! | 4.30596 | #DIV/0! | #DIV/0! | #DIV/0! | #DIV/0! | #DIV/0! | #DIV/0! | #DIV/0! | #DIV/0! | #DIV/0! | #DIV/0!
[17 empty] | #DIV/0! | #DIV/0! | #DIV/0! | #DIV/0! | #DIV/0! | #DIV/0! | #DIV/0! | #DIV/0! | #DIV/0! | #DIV/0! | #DIV/0! | #DIV/0! | #DIV/0! | #DIV/0! | 4.30596 | #DIV/0! | #DIV/0! | #DIV/0! | #DIV/0! | #DIV/0! | #DIV/0! | #DIV/0! | #DIV/0! | #DIV/0! | #DIV/0!
[17 empty] | #DIV/0! | #DIV/0! | #DIV/0! | #DIV/0! | #DIV/0! | #DIV/0! | #DIV/0! | #DIV/0! | #DIV/0! | #DIV/0! | #DIV/0! | #DIV/0! | #DIV/0! | #DIV/0! | 4.30596 | #DIV/0! | #DIV/0! | #DIV/0! | #DIV/0! | #DIV/0! | #DIV/0! | #DIV/0! | #DIV/0! | #DIV/0! | #DIV/0!
[17 empty] | #DIV/0! | #DIV/0! | #DIV/0! | #DIV/0! | #DIV/0! | #DIV/0! | #DIV/0! | #DIV/0! | #DIV/0! | #DIV/0! | #DIV/0! | #DIV/0! | #DIV/0! | #DIV/0! | 4.30596 | #DIV/0! | #DIV/0! | #DIV/0! | #DIV/0! | #DIV/0! | #DIV/0! | #DIV/0! | #DIV/0! | #DIV/0! | #DIV/0!
[17 empty] | #DIV/0! | #DIV/0! | #DIV/0! | #DIV/0! | #DIV/0! | #DIV/0! | #DIV/0! | #DIV/0! | #DIV/0! | #DIV/0! | #DIV/0! | #DIV/0! | #DIV/0! | #DIV/0! | 4.30596 | #DIV/0! | #DIV/0! | #DIV/0! | #DIV/0! | #DIV/0! | #DIV/0! | #DIV/0! | #DIV/0! | #DIV/0! | #DIV/0!
[17 empty] | #DIV/0! | #DIV/0! | #DIV/0! | #DIV/0! | #DIV/0! | #DIV/0! | #DIV/0! | #DIV/0! | #DIV/0! | #DIV/0! | #DIV/0! | #DIV/0! | #DIV/0! | #DIV/0! | 4.30596 | #DIV/0! | #DIV/0! | #DIV/0! | #DIV/0! | #DIV/0! | #DIV/0! | #DIV/0! | #DIV/0! | #DIV/0! | #DIV/0!
[17 empty] | #DIV/0! | #DIV/0! | #DIV/0! | #DIV/0! | #DIV/0! | #DIV/0! | #DIV/0! | #DIV/0! | #DIV/0! | #DIV/0! | #DIV/0! | #DIV/0! | #DIV/0! | #DIV/0! | 4.30596 | #DIV/0! | #DIV/0! | #DIV/0! | #DIV/0! | #DIV/0! | #DIV/0! | #DIV/0! | #DIV/0! | #DIV/0! | #DIV/0!
[17 empty] | #DIV/0! | #DIV/0! | #DIV/0! | #DIV/0! | #DIV/0! | #DIV/0! | #DIV/0! | #DIV/0! | #DIV/0! | #DIV/0! | #DIV/0! | #DIV/0! | #DIV/0! | #DIV/0! | 4.30596 | #DIV/0! | #DIV/0! | #DIV/0! | #DIV/0! | #DIV/0! | #DIV/0! | #DIV/0! | #DIV/0! | #DIV/0! | #DIV/0!
[17 empty] | #DIV/0! | #DIV/0! | #DIV/0! | #DIV/0! | #DIV/0! | #DIV/0! | #DIV/0! | #DIV/0! | #DIV/0! | #DIV/0! | #DIV/0! | #DIV/0! | #DIV/0! | #DIV/0! | 4.30596 | #DIV/0! | #DIV/0! | #DIV/0! | #DIV/0! | #DIV/0! | #DIV/0! | #DIV/0! | #DIV/0! | #DIV/0! | #DIV/0!
[17 empty] | #DIV/0! | #DIV/0! | #DIV/0! | #DIV/0! | #DIV/0! | #DIV/0! | #DIV/0! | #DIV/0! | #DIV/0! | #DIV/0! | #DIV/0! | #DIV/0! | #DIV/0! | #DIV/0! | 4.30596 | #DIV/0! | #DIV/0! | #DIV/0! | #DIV/0! | #DIV/0! | #DIV/0! | #DIV/0! | #DIV/0! | #DIV/0! | #DIV/0!
[17 empty] | #DIV/0! | #DIV/0! | #DIV/0! | #DIV/0! | #DIV/0! | #DIV/0! | #DIV/0! | #DIV/0! | #DIV/0! | #DIV/0! | #DIV/0! | #DIV/0! | #DIV/0! | #DIV/0! | 4.30596 | #DIV/0! | #DIV/0! | #DIV/0! | #DIV/0! | #DIV/0! | #DIV/0! | #DIV/0! | #DIV/0! | #DIV/0! | #DIV/0!
[17 empty] | #DIV/0! | #DIV/0! | #DIV/0! | #DIV/0! | #DIV/0! | #DIV/0! | #DIV/0! | #DIV/0! | #DIV/0! | #DIV/0! | #DIV/0! | #DIV/0! | #DIV/0! | #DIV/0! | 4.30596 | #DIV/0! | #DIV/0! | #DIV/0! | #DIV/0! | #DIV/0! | #DIV/0! | #DIV/0! | #DIV/0! | #DIV/0! | #DIV/0!
[17 empty] | #DIV/0! | #DIV/0! | #DIV/0! | #DIV/0! | #DIV/0! | #DIV/0! | #DIV/0! | #DIV/0! | #DIV/0! | #DIV/0! | #DIV/0! | #DIV/0! | #DIV/0! | #DIV/0! | 4.30596 | #DIV/0! | #DIV/0! | #DIV/0! | #DIV/0! | #DIV/0! | #DIV/0! | #DIV/0! | #DIV/0! | #DIV/0! | #DIV/0!
[17 empty] | #DIV/0! | #DIV/0! | #DIV/0! | #DIV/0! | #DIV/0! | #DIV/0! | #DIV/0! | #DIV/0! | #DIV/0! | #DIV/0! | #DIV/0! | #DIV/0! | #DIV/0! | #DIV/0! | 4.30596 | #DIV/0! | #DIV/0! | #DIV/0! | #DIV/0! | #DIV/0! | #DIV/0! | #DIV/0! | #DIV/0! | #DIV/0! | #DIV/0!
[17 empty] | #DIV/0! | #DIV/0! | #DIV/0! | #DIV/0! | #DIV/0! | #DIV/0! | #DIV/0! | #DIV/0! | #DIV/0! | #DIV/0! | #DIV/0! | #DIV/0! | #DIV/0! | #DIV/0! | 4.30596 | #DIV/0! | #DIV/0! | #DIV/0! | #DIV/0! | #DIV/0! | #DIV/0! | #DIV/0! | #DIV/0! | #DIV/0! | #DIV/0!

## PySulfSat_Input_knownFe
Sample ID | T ºC | Fe3+/∑Fe | log fO2 |  | Na2O_Liq | MgO_Liq | Al2O3_Liq | SiO2_Liq | K2O_Liq | CaO_Liq | TiO2_Liq | MnO_Liq | FeOt_Liq | T ºC | T(K) | ∆QFM | ∆QFM | logfO2 | ln(CS6+) calc. | lnK(SO3/S2) | LN(S6+/S2-) | S6+/∑S
VG175 |  | 0.1121351 |  | 1763.2 | 2.63 | 5.88 | 13.36 | 50.93 | 0.17 | 10.81 | 2.46 | 0.2471478 | 14.21 | 1159.231 | 1432.231 | 0.3854204 | 2.910195 | -6 | 13.64001 | -18.67279 | -4.693951 | 0.00906749
180 |  | 0.1231447 |  | 1889 | 2.8 | 5.63 | 13.31 | 50.01 | 0.26 | 10.5 | 2.74 | 0.2414806 | 14.67 | 1156.226 | 1429.226 | 0.5499616 | 2.846964 | -6.1 | 13.75389 | -18.75351 | -3.975942 | 0.0184161
183 |  | 0.1194639 |  | 1732 | 2.72 | 6.12 | 13.62 | 50.18 | 0.16 | 11.06 | 2.28 | 0.2217984 | 13.51 | 1163.327 | 1436.327 | 0.4686169 | 2.660312 | -6.2 | 13.69921 | -18.56328 | -4.107531 | 0.01618216
186 |  | 0.115794 |  | 1567.5 | 2.62 | 6.34 | 13.82 | 50.55 | 0.16 | 11.12 | 2.11 | 0.2227483 | 12.8 | 1165.811 | 1438.811 | 0.4171826 | 2.530211 | -6.3 | 13.60987 | -18.4972 | -4.261387 | 0.01390661
187 |  | 0.1354952 |  | 1654.833 | 2.69 | 6.21 | 13.48 | 50.17 | 0.18 | 10.96 | 2.33 | 0.2285074 | 12.99 | 1163.707 | 1436.707 | 0.7217269 | 2.455701 | -6.4 | 13.64859 | -18.55315 | -2.91176 | 0.05157526
195 |  | 0.08284901 |  |  | 2.46 | 7.99 | 15.53 | 50.92 | 0.07 | 11.66 | 1.53 | 0.1787957 | 9.44 | 1195.729 | 1468.729 | -0.2169687 | 1.97556 | -6.5 | 13.18295 | -17.71879 | -6.445337 | 0.001585392
202 |  | 0.1000163 |  |  | 1.94 | 9.34 | 15.61 | 50.73 | 0.24 | 13.29 | 0.92 | 0.1593818 | 7.97 | 1221.361 | 1494.361 | 0.04944402 | 1.583016 | -6.6 | 13.0222 | -17.0769 | -4.711986 | 0.008906865
203 |  | 0.1170161 |  |  | 2.05 | 9.09 | 15.64 | 50.41 | 0.28 | 13.35 | 0.92 | 0.1582279 | 7.95 | 1216.907 | 1489.907 | 0.3218731 | 1.533128 | -6.7 | 13.13813 | -17.18684 | -3.439111 | 0.03109524
285 |  | 0.09120368 |  | 1237.5 | 3.01 | 7.17 | 15.76 | 50.39 | 0.16 | 11.14 | 1.73 | 0.1849822 | 10.1 | 1181.704 | 1454.704 | -0.08162365 | 1.840004 | -6.8 | 13.51031 | -18.07968 | -5.89118 | 0.002756097
290 |  | 0.1008206 |  | 1119.167 | 2.76 | 7.97 | 16.56 | 50.61 | 0.09 | 11.52 | 1.44 | 0.1774693 | 9.69 | 1197.874 | 1470.874 | 0.1455169 | 1.55069 | -6.9 | 13.22686 | -17.66421 | -4.7244 | 0.008797951
322 |  | 0.1272476 |  | 1030.8 | 3.414389 | 7.218325 | 16.80143 | 48.77142 | 0.9056653 | 10.4716 | 1.901129 | 0.163113 | 9.086589 | 1188.665 | 1461.665 | 0.4413341 | 1.557994 | -7 | 13.66614 | -17.89969 | -3.065716 | 0.04454379
334 |  | 0.1076778 |  | 1210.2 | 3.108175 | 7.495763 | 14.80761 | 48.42568 | 0.2788072 | 10.50893 | 2.244492 | 0.2042593 | 10.98062 | 1193.167 | 1466.167 | 0.2384302 | 1.405364 | -7.1 | 13.48623 | -17.78419 | -4.445471 | 0.01159555
612 |  | 0.1080823 |  | 965 | 1.7 | 9.4 | 16.75 | 48.62 | 0.02 | 13.08 | 0.69 | 0.1509465 | 8.1 | 1219.777 | 1492.777 | 0.2682386 | 1.000809 | -7.2 | 12.95056 | -17.11594 | -3.845215 | 0.02093419
662 |  | 0.09360098 |  | 745.5979 | 3.06 | 7.2 | 17.02 | 50.71 | 0.9 | 10.5 | 1.69 | 0.1479151 | 7.97 | 1184.55 | 1457.55 | -0.1024996 | 1.306377 | -7.3 | 13.45383 | -18.00588 | -5.570467 | 0.003794252
663 |  | 0.09560224 |  | 759.8001 | 3.08 | 6.86 | 16.56 | 51.27 | 0.91 | 10.44 | 1.66 | 0.1490639 | 8.09 | 1176.558 | 1449.558 | -0.06709753 | 1.301129 | -7.4 | 13.53227 | -18.21385 | -5.492932 | 0.004098888
664 |  | 0.0852304 |  | 808.4 | 3 | 7.17 | 16.92 | 50.86 | 0.9 | 10.6 | 1.64 | 0.1489143 | 8.02 | 1183.466 | 1456.466 | -0.282367 | 1.119169 | -7.5 | 13.46399 | -18.03396 | -6.417078 | 0.001630758
665 |  | 0.08047209 |  | 721.4 | 3.02 | 7.24 | 16.85 | 50.47 | 0.95 | 10.49 | 1.68 | 0.1502902 | 8.03 | 1185.625 | 1458.625 | -0.3974342 | 0.9937113 | -7.6 | 13.47107 | -17.97808 | -6.914436 | 0.0009923563
666 |  | 0.1004184 |  | 1350.6 | 2.19 | 6.15 | 13.98 | 52.11 | 0.24 | 10.44 | 1.25 | 0.2083753 | 12.92 | 1158.975 | 1431.975 | 0.2472082 | 1.213328 | -7.7 | 13.36204 | -18.67966 | -5.341453 | 0.004766085
667 |  | 0.1145732 |  | 1312.8 | 2.2 | 6 | 13.62 | 52.72 | 0.24 | 10.52 | 1.25 | 0.2090892 | 12.9 | 1155.04 | 1428.04 | 0.4952375 | 1.161523 | -7.8 | 13.38544 | -18.78548 | -4.244245 | 0.01414364
682 |  | 0.08165999 |  | 878.4 | 1.66 | 7.34 | 14.13 | 52.84 | 0.06 | 12.24 | 0.59 | 0.1875413 | 9.82 | 1175.63 | 1448.63 | -0.2099038 | 0.812199 | -7.9 | 13.17318 | -18.23815 | -6.832585 | 0.001076907
684 |  | 0.09480135 |  | 1056.5 | 2.09 | 7.83 | 14.8 | 49.72 | 0.06 | 13.83 | 0.91 | 0.1906523 | 10.17 | 1190.952 | 1463.952 | -0.1206752 | 0.5312155 | -8 | 13.60723 | -17.84092 | -5.941763 | 0.00262051
758 |  | 0.1215074 |  | 1227.6 | 2.67 | 6.98 | 14.71 | 51.96 | 0.1 | 11.12 | 1.62 | 0.1914359 | 10.58 | 1175.445 | 1448.445 | 0.5318926 | 0.6144095 | -8.1 | 13.35731 | -18.243 | -3.371686 | 0.03319216
884 |  | 0.1044461 |  | 1194.667 | 2.42 | 8.75 | 15.03 | 49.91 | 0.1 | 11.49 | 1.51 | 0.1877627 | 10.01 | 1214.295 | 1487.295 | 0.2406046 | 0.06265738 | -8.2 | 13.02442 | -17.25163 | -4.288842 | 0.01353509
3073 |  | 0.08642279 |  | 905.75 | 2.45 | 8.62 | 17.59 | 47.95 | 0.05 | 11.67 | 0.9 | 0.1726763 | 9.22 | 1209.577 | 1482.577 | -0.1369636 | 0.01625211 | -8.3 | 13.14892 | -17.36922 | -5.870051 | 0.002814785
3079 |  | 0.09000675 |  | 933.2 | 2.55 | 8.99 | 17.85 | 47.47 | 0.06 | 11.37 | 0.91 | 0.1736267 | 9.23 | 1218.614 | 1491.614 | -0.04320184 | -0.1861129 | -8.4 | 13.05855 | -17.14463 | -5.366114 | 0.004650526
[12 empty] | 0 |  | #DIV/0! | #DIV/0! | #NUM! | #DIV/0! | #DIV/0! | #DIV/0! | #DIV/0! | #DIV/0! | #DIV/0!
3831 |  | 0.1178315 |  | 1136.5 | 3.03 | 7.17 | 15.26 | 50.34 | 0.17 | 11.54 | 1.54 | 0.181191 | 9.29 | 1180.368 | 1453.368 | 0.3576451 | 3.655831 | -5 | 13.60388 | -18.11442 | -3.703131 | 0.02405342
4088 |  | 0.1020279 |  | 957.4 | 1.95 | 8.74 | 16.57 | 49.63 | 0.07 | 12.7 | 0.72 | 0.1843858 | 9.08 | 1208.831 | 1481.831 | 0.1594065 | 3.324765 | -5 | 13.0748 | -17.3879 | -4.560862 | 0.01034491
4522 |  | 0.07533738 |  | 928.2764 | 2.29 | 9.04 | 17.06 | 48.64 | 0.05 | 12.02 | 0.95 | 0.1846646 | 9.64 | 1218.774 | 1491.774 | -0.3909343 | 3.21209 | -5 | 13.04149 | -17.14069 | -7.044844 | 0.0008711334
4700 |  | 0.0996144 |  | 958.6 | 1.8 | 9.31 | 15.6 | 50.26 | 0.07 | 12.89 | 0.92 | 0.1606185 | 8.73 | 1219.817 | 1492.817 | 0.117806 | 3.200351 | -5 | 12.92103 | -17.11493 | -4.644772 | 0.009520213
4701 |  | 0.08960803 |  | 924.4 | 1.88 | 9.46 | 15.66 | 50.51 | 0.08 | 12.71 | 0.88 | 0.1621367 | 8.89 | 1223.968 | 1496.968 | -0.07280869 | 3.153824 | -5 | 12.87462 | -17.01286 | -5.506229 | 0.004044967
4709 |  | 0.08284901 |  | 928.4 | 1.83 | 9.66 | 15.56 | 49.93 | 0.07 | 12.79 | 0.92 | 0.1644857 | 8.78 | 1227.687 | 1500.687 | -0.2272309 | 3.112353 | -5 | 12.87011 | -16.92189 | -6.161342 | 0.002104981
4971 |  | 0.06434791 |  |  | 2.27 | 9.18 | 16.3 | 49.83 | 0.05 | 12.11 | 0.87 | 0.1732527 | 9.37 | 1221.173 | 1494.173 | -0.6874267 | 3.185129 | -5 | 12.98858 | -17.08154 | -8.35396 | 0.0002354068
4974 |  | 0.06708642 |  |  | 2.16 | 9.56 | 16.17 | 49.47 | 0.03 | 12.01 | 0.85 | 0.1737755 | 9.34 | 1228.564 | 1501.564 | -0.5857699 | 3.102611 | -5 | 12.87469 | -16.90052 | -7.867506 | 0.0003828416
5374 |  | 0.1092967 |  | 1169.6 | 2.77 | 6.97 | 14.73 | 50.75 | 0.13 | 11.3 | 1.53 | 0.2075781 | 10.46 | 1175.779 | 1448.779 | 0.2736703 | 3.710423 | -5 | 13.52506 | -18.23425 | -4.431253 | 0.01175963
5697 |  | 0.07968078 |  |  | 2.86 | 8.13 | 16.31 | 49.36 | 0.11 | 11.2 | 1.33 | 0.182498 | 9.69 | 1202.4 | 1475.4 | -0.3118976 | 3.398451 | -5 | 13.28029 | -17.54958 | -6.739461 | 0.001181886
5781 |  | 0.0996144 |  | 1179.8 | 3.38 | 6.65 | 14.81 | 51.37 | 0.19 | 11.34 | 1.72 | 0.199969 | 10.02 | 1171.26 | 1444.26 | 0.009906559 | 3.764522 | -5 | 13.79245 | -18.353 | -5.399725 | 0.004497506
6820 |  | 0.08721835 |  | 969.2865 | 2.05 | 8.04 | 15.21 | 49.94 | 0.08 | 13.2 | 0.9 | 0.1779194 | 9.89 | 1195.139 | 1468.139 | -0.2167018 | 3.482421 | -5 | 13.40973 | -17.73384 | -6.403386 | 0.001653203
6821 |  | 0.09480135 |  | 1170.178 | 2.24 | 7.45 | 14.85 | 49.82 | 0.17 | 11.5 | 1.45 | 0.2035229 | 11.89 | 1188.151 | 1461.151 | 0.05346977 | 3.564017 | -5 | 13.31412 | -17.91291 | -5.656088 | 0.003483986
6822 |  | 0.09640364 |  | 664.7441 | 1.56 | 9.18 | 16.27 | 50.04 | 0.07 | 13.9 | 0.56 | 0.162027 | 8.72 | 1215.363 | 1488.363 | 0.00326071 | 3.250577 | -5 | 13.05066 | -17.22512 | -5.147194 | 0.005782071
6823 |  | 0.1166086 |  | 1150.765 | 2.25 | 7.47 | 14.96 | 49.63 | 0.16 | 11.5 | 1.42 | 0.1968854 | 11.93 | 1188.758 | 1461.758 | 0.4555559 | 3.556898 | -5 | 13.29518 | -17.89729 | -3.821034 | 0.02143559
6825 |  | 0.09680453 |  | 978.6011 | 2.37 | 8.28 | 15.92 | 50.19 | 0.1 | 12.2 | 1.12 | 0.1635051 | 8.98 | 1201.222 | 1474.222 | 0.03478227 | 3.412014 | -5 | 13.21731 | -17.57934 | -5.107987 | 0.006011882

## knownfo2
Sample ID | T ºC | Fe3+/∑Fe | log fO2 |  | Na2O_Liq | MgO_Liq | Al2O3_Liq | SiO2_Liq | K2O_Liq | CaO_Liq | TiO2_Liq | MnO_Liq | FeOt_Liq | T ºC | T(K) | ∆QFM | logfO2 | ln(CS2-) calc. | ln(CS6+) calc. | lnK(SO3/S2) | LN(S6+/S2-) | S6+/∑S
VG175 |  |  | -6 | 1763.2 | 2.63 | 5.88 | 13.36 | 50.93 | 0.17 | 10.81 | 2.46 | 0.2471478 | 14.21 | 1159.231 | 1432.231 | 0.3854204 | -8.524775 | -2.251286 | 13.33266 | -18.67279 | 6.625711 | 0.9986759
180 |  |  | -6.1 | 1889 | 2.8 | 5.63 | 13.31 | 50.01 | 0.26 | 10.5 | 2.74 | 0.2414806 | 14.67 | 1156.226 | 1429.226 | 0.5499616 | -8.397002 | -2.186285 | 13.45632 | -18.75351 | 6.304579 | 0.9981754
183 |  |  | -6.2 | 1732 | 2.72 | 6.12 | 13.62 | 50.18 | 0.16 | 11.06 | 2.28 | 0.2217984 | 13.51 | 1163.327 | 1436.327 | 0.4686169 | -8.391695 | -2.275169 | 13.44862 | -18.56328 | 5.735009 | 0.9967796
186 |  |  | -6.3 | 1567.5 | 2.62 | 6.34 | 13.82 | 50.55 | 0.16 | 11.12 | 2.11 | 0.2227483 | 12.8 | 1165.811 | 1438.811 | 0.4171826 | -8.413028 | -2.374978 | 13.38895 | -18.4972 | 5.248552 | 0.9947724
187 |  |  | -6.4 | 1654.833 | 2.69 | 6.21 | 13.48 | 50.17 | 0.18 | 10.96 | 2.33 | 0.2285074 | 12.99 | 1163.707 | 1436.707 | 0.7217269 | -8.133974 | -2.34483 | 13.45564 | -18.55315 | 4.880537 | 0.9924643
195 |  |  | -6.5 |  | 2.46 | 7.99 | 15.53 | 50.92 | 0.07 | 11.66 | 1.53 | 0.1787957 | 9.44 | 1195.729 | 1468.729 | -0.2169687 | -8.692529 | -2.6835 | 13.05193 | -17.71879 | 3.520615 | 0.9712687
202 |  |  | -6.6 |  | 1.94 | 9.34 | 15.61 | 50.73 | 0.24 | 13.29 | 0.92 | 0.1593818 | 7.97 | 1221.361 | 1494.361 | 0.04944402 | -8.133572 | -2.645388 | 12.94664 | -17.0769 | 2.274814 | 0.9067695
203 |  |  | -6.7 |  | 2.05 | 9.09 | 15.64 | 50.41 | 0.28 | 13.35 | 0.92 | 0.1582279 | 7.95 | 1216.907 | 1489.907 | 0.3218731 | -7.911255 | -2.668596 | 13.0749 | -17.18684 | 2.075696 | 0.8885185
285 |  |  | -6.8 | 1237.5 | 3.01 | 7.17 | 15.76 | 50.39 | 0.16 | 11.14 | 1.73 | 0.1849822 | 10.1 | 1181.704 | 1454.704 | -0.08162365 | -8.721627 | -2.683407 | 13.3842 | -18.07968 | 2.832138 | 0.944388
290 |  |  | -6.9 | 1119.167 | 2.76 | 7.97 | 16.56 | 50.61 | 0.09 | 11.52 | 1.44 | 0.1774693 | 9.69 | 1197.874 | 1470.874 | 0.1455169 | -8.305173 | -2.631266 | 13.14333 | -17.66421 | 1.663128 | 0.8406574
322 |  |  | -7 | 1030.8 | 3.414389 | 7.218325 | 16.80143 | 48.77142 | 0.9056653 | 10.4716 | 1.901129 | 0.163113 | 9.086589 | 1188.665 | 1461.665 | 0.4413341 | -8.11666 | -2.747054 | 13.59445 | -17.89969 | 2.005002 | 0.8813212
334 |  |  | -7.1 | 1210.2 | 3.108175 | 7.495763 | 14.80761 | 48.42568 | 0.2788072 | 10.50893 | 2.244492 | 0.2042593 | 10.98062 | 1193.167 | 1466.167 | 0.2384302 | -8.266934 | -2.35475 | 13.4047 | -17.78419 | 0.8469387 | 0.6999246
612 |  |  | -7.2 | 965 | 1.7 | 9.4 | 16.75 | 48.62 | 0.02 | 13.08 | 0.69 | 0.1509465 | 8.1 | 1219.777 | 1492.777 | 0.2682386 | -7.93257 | -2.619119 | 12.91712 | -17.11594 | -0.5050481 | 0.3763551
662 |  |  | -7.3 | 745.5979 | 3.06 | 7.2 | 17.02 | 50.71 | 0.9 | 10.5 | 1.69 | 0.1479151 | 7.97 | 1184.55 | 1457.55 | -0.1024996 | -8.708877 | -3.075687 | 13.38743 | -18.00588 | 0.8512494 | 0.7008292
663 |  |  | -7.4 | 759.8001 | 3.08 | 6.86 | 16.56 | 51.27 | 0.91 | 10.44 | 1.66 | 0.1490639 | 8.09 | 1176.558 | 1449.558 | -0.06709753 | -8.768227 | -3.140126 | 13.46567 | -18.21385 | 0.7413834 | 0.6772983
664 |  |  | -7.5 | 808.4 | 3 | 7.17 | 16.92 | 50.86 | 0.9 | 10.6 | 1.64 | 0.1489143 | 8.02 | 1183.466 | 1456.466 | -0.282367 | -8.901536 | -3.078068 | 13.40237 | -18.03396 | -0.02437855 | 0.4939057
665 |  |  | -7.6 | 721.4 | 3.02 | 7.24 | 16.85 | 50.47 | 0.95 | 10.49 | 1.68 | 0.1502902 | 8.03 | 1185.625 | 1458.625 | -0.3974342 | -8.991145 | -3.04217 | 13.41268 | -17.97808 | -0.5663609 | 0.362077
666 |  |  | -7.7 | 1350.6 | 2.19 | 6.15 | 13.98 | 52.11 | 0.24 | 10.44 | 1.25 | 0.2083753 | 12.92 | 1158.975 | 1431.975 | 0.2472082 | -8.66612 | -2.5258 | 13.28819 | -18.67966 | -0.9661569 | 0.2756472
667 |  |  | -7.8 | 1312.8 | 2.2 | 6 | 13.62 | 52.72 | 0.24 | 10.52 | 1.25 | 0.2090892 | 12.9 | 1155.04 | 1428.04 | 0.4952375 | -8.466286 | -2.573524 | 13.33224 | -18.78548 | -1.229084 | 0.2263418
682 |  |  | -7.9 | 878.4 | 1.66 | 7.34 | 14.13 | 52.84 | 0.06 | 12.24 | 0.59 | 0.1875413 | 9.82 | 1175.63 | 1448.63 | -0.2099038 | -8.922103 | -2.843893 | 13.12326 | -18.23815 | -2.175542 | 0.1019684
684 |  |  | -8 | 1056.5 | 2.09 | 7.83 | 14.8 | 49.72 | 0.06 | 13.83 | 0.91 | 0.1906523 | 10.17 | 1190.952 | 1463.952 | -0.1206752 | -8.651891 | -2.453516 | 13.57371 | -17.84092 | -2.973212 | 0.04865086
758 |  |  | -8.1 | 1227.6 | 2.67 | 6.98 | 14.71 | 51.96 | 0.1 | 11.12 | 1.62 | 0.1914359 | 10.58 | 1175.445 | 1448.445 | 0.5318926 | -8.182517 | -2.709885 | 13.35246 | -18.243 | -2.996537 | 0.04758255
884 |  |  | -8.2 | 1194.667 | 2.42 | 8.75 | 15.03 | 49.91 | 0.1 | 11.49 | 1.51 | 0.1877627 | 10.01 | 1214.295 | 1487.295 | 0.2406046 | -8.022053 | -2.378025 | 13.03237 | -17.25163 | -5.100368 | 0.006057584
3073 |  |  | -8.3 | 905.75 | 2.45 | 8.62 | 17.59 | 47.95 | 0.05 | 11.67 | 0.9 | 0.1726763 | 9.22 | 1209.577 | 1482.577 | -0.1369636 | -8.453216 | -2.54031 | 13.14315 | -17.36922 | -5.170238 | 0.005651102
3079 |  |  | -8.4 | 933.2 | 2.55 | 8.99 | 17.85 | 47.47 | 0.06 | 11.37 | 0.91 | 0.1736267 | 9.23 | 1218.614 | 1491.614 | -0.04320184 | -8.257089 | -2.456004 | 13.06372 | -17.14463 | -6.019077 | 0.002426014
[12 empty] | 0 |  | #DIV/0! | #DIV/0! | #NUM! | #NUM! | #DIV/0! | #DIV/0! | #DIV/0! | #DIV/0! | #DIV/0!
3831 |  |  | -5 | 1136.5 | 3.03 | 7.17 | 15.26 | 50.34 | 0.17 | 11.54 | 1.54 | 0.181191 | 9.29 | 1180.368 | 1453.368 | 0.3576451 | -8.298186 | -2.793131 | 13.31121 | -18.11442 | 11.19291 | 0.9999862
4088 |  |  | -5 | 957.4 | 1.95 | 8.74 | 16.57 | 49.63 | 0.07 | 12.7 | 0.72 | 0.1843858 | 9.08 | 1208.831 | 1481.831 | 0.1594065 | -8.165358 | -2.579308 | 12.83147 | -17.3879 | 9.772828 | 0.999943
4522 |  |  | -5 | 928.2764 | 2.29 | 9.04 | 17.06 | 48.64 | 0.05 | 12.02 | 0.95 | 0.1846646 | 9.64 | 1218.774 | 1491.774 | -0.3909343 | -8.603025 | -2.391369 | 12.78026 | -17.14069 | 9.286469 | 0.9999073
4700 |  |  | -5 | 958.6 | 1.8 | 9.31 | 15.6 | 50.26 | 0.07 | 12.89 | 0.92 | 0.1606185 | 8.73 | 1219.817 | 1492.817 | 0.117806 | -8.082545 | -2.540754 | 12.70055 | -17.11493 | 9.330389 | 0.9999113
4701 |  |  | -5 | 924.4 | 1.88 | 9.46 | 15.66 | 50.51 | 0.08 | 12.71 | 0.88 | 0.1621367 | 8.89 | 1223.968 | 1496.968 | -0.07280869 | -8.226633 | -2.49133 | 12.65056 | -17.01286 | 9.128902 | 0.9998915
4709 |  |  | -5 | 928.4 | 1.83 | 9.66 | 15.56 | 49.93 | 0.07 | 12.79 | 0.92 | 0.1644857 | 8.78 | 1227.687 | 1500.687 | -0.2272309 | -8.339584 | -2.45186 | 12.64701 | -16.92189 | 8.994912 | 0.999876
4971 |  |  | -5 |  | 2.27 | 9.18 | 16.3 | 49.83 | 0.05 | 12.11 | 0.87 | 0.1732527 | 9.37 | 1221.173 | 1494.173 | -0.6874267 | -8.872556 | -2.43555 | 12.72967 | -17.08154 | 9.220906 | 0.9999011
4974 |  |  | -5 |  | 2.16 | 9.56 | 16.17 | 49.47 | 0.03 | 12.01 | 0.85 | 0.1737755 | 9.34 | 1228.564 | 1501.564 | -0.5857699 | -8.688381 | -2.368758 | 12.63074 | -16.90052 | 8.87416 | 0.9998601
5374 |  |  | -5 | 1169.6 | 2.77 | 6.97 | 14.73 | 50.75 | 0.13 | 11.3 | 1.53 | 0.2075781 | 10.46 | 1175.779 | 1448.779 | 0.2736703 | -8.436752 | -2.662124 | 13.18663 | -18.23425 | 11.05715 | 0.9999842
5697 |  |  | -5 |  | 2.86 | 8.13 | 16.31 | 49.36 | 0.11 | 11.2 | 1.33 | 0.182498 | 9.69 | 1202.4 | 1475.4 | -0.3118976 | -8.710348 | -2.543311 | 12.99134 | -17.54958 | 10.05837 | 0.9999572
5781 |  |  | -5 | 1179.8 | 3.38 | 6.65 | 14.81 | 51.37 | 0.19 | 11.34 | 1.72 | 0.199969 | 10.02 | 1171.26 | 1444.26 | 0.009906559 | -8.754616 | -2.771328 | 13.44493 | -18.353 | 11.54341 | 0.9999903
6820 |  |  | -5 | 969.2865 | 2.05 | 8.04 | 15.21 | 49.94 | 0.08 | 13.2 | 0.9 | 0.1779194 | 9.89 | 1195.139 | 1468.139 | -0.2167018 | -8.699123 | -2.513982 | 13.09895 | -17.73384 | 10.32092 | 0.9999671
6821 |  |  | -5 | 1170.178 | 2.24 | 7.45 | 14.85 | 49.82 | 0.17 | 11.5 | 1.45 | 0.2035229 | 11.89 | 1188.151 | 1461.151 | 0.05346977 | -8.510547 | -2.309397 | 12.94877 | -17.91291 | 10.14523 | 0.9999607
6822 |  |  | -5 | 664.7441 | 1.56 | 9.18 | 16.27 | 50.04 | 0.07 | 13.9 | 0.56 | 0.162027 | 8.72 | 1215.363 | 1488.363 | 0.00326071 | -8.247316 | -2.557318 | 12.81838 | -17.22512 | 9.574968 | 0.9999306
6823 |  |  | -5 | 1150.765 | 2.25 | 7.47 | 14.96 | 49.63 | 0.16 | 11.5 | 1.42 | 0.1968854 | 11.93 | 1188.758 | 1461.758 | 0.4555559 | -8.101342 | -2.294553 | 12.95283 | -17.89729 | 10.11882 | 0.9999597
6825 |  |  | -5 | 978.6011 | 2.37 | 8.28 | 15.92 | 50.19 | 0.1 | 12.2 | 1.12 | 0.1635051 | 8.98 | 1201.222 | 1474.222 | 0.03478227 | -8.377232 | -2.673943 | 12.95839 | -17.57934 | 10.18582 | 0.9999623